## Kim - 1-5in Plywood Wardrobe, H
Item: SOFA
Reference: Sundstrom, B. and I. Kaiser. "Full Scale Fire Testing of Upholstered Furniture." SP RAPP 1986:01, ISSN 0280-2503. Boras, Sweden 1986.
Heat Release Rate
12 (TEST 1) |  | 13 (TEST 2) |  | 14 (TEST 7) |  | 15 (TEST 8)
Time (s) | HRR (kW) | Time (s) | HRR (kW) | Time (s) | HRR (kW) | Time (s) | HRR (kW)
118.7097 | 18.2371 | 108.3871 | 24.3161 | 87.5311 | 18.3899 | 92.9032 | 24.3161
247.7419 | 36.4742 | 196.129 | 12.158 | 164.784 | 18.585 | 160 | 121.5805
387.0968 | 48.6322 | 263.2258 | 72.9483 | 236.8535 | 36.9489 | 206.4516 | 443.769
500.6452 | 133.7386 | 294.1935 | 212.766 | 288.0902 | 182.5335 | 221.9355 | 1045.5927
593.5484 | 243.1611 | 340.6452 | 303.9513 | 334.243 | 291.7415 | 242.5806 | 1294.8329
645.1613 | 182.3708 | 376.7742 | 407.2948 | 385.5017 | 425.2048 | 268.3871 | 1507.5988
738.0645 | 139.8176 | 428.3871 | 328.2675 | 447.4587 | 340.5124 | 294.1935 | 1130.6991
815.4839 | 206.6869 | 505.8065 | 224.924 | 493.9652 | 255.781 | 320 | 686.9301
898.0645 | 231.003 | 588.3871 | 243.1611 | 555.8338 | 219.5734 | 350.9677 | 212.766
996.129 | 279.6352 | 634.8387 | 328.2675 | 612.3754 | 280.3225 | 376.7742 | 54.7112
1042.5807 | 200.6079 | 681.2903 | 218.845 | 632.8656 | 340.9806 | 449.0323 | 18.2371
1125.1613 | 206.6869 | 763.871 | 231.003 | 653.6211 | 256.1842
1212.9032 | 224.924 | 794.8387 | 364.7416 | 715.4676 | 232.0978
1305.8064 | 115.5015 | 836.129 | 474.1641 | 772.0534 | 268.6045
1414.1936 | 48.6322 | 877.4194 | 364.7416 | 802.7556 | 377.7734
|  | 913.5484 | 151.9757 | 843.7914 | 468.7866
|  | 970.3226 | 24.3161 | 874.803 | 408.2585
|  |  |  | 906.0357 | 226.5184
|  |  |  | 932.074 | 69.0077
|  |  |  | 988.7924 | 32.7871