## Sheet1
Item: WORKSTATION, COMPUTER
Reference: Walton, WD and EK Budnick. "Quick Response Sprinklers in Office Configurations: Fire Test Results." NBSIR 88-3695. US Department of Commerce. Maryland: 1988.
Heat Release Rate
| Test 101 |  | Test 102
| Time (s) | HRR (kW) | Time (s) | HRR (kW)
| 94.4645 | 20.4028 | 47.2212 | 16.2777
| 141.6341 | 65.0134 | 85.7037 | 113.5056
| 184.4712 | 129.8598 | 145.5975 | 247.2053
| 244.4535 | 214.9769 | 205.5945 | 324.2253
| 313.0268 | 300.1078 | 261.3698 | 360.7527
| 381.5706 | 401.433 | 355.6868 | 462.1196
| 450.1808 | 466.3212 | 445.7894 | 518.9454
| 523.1456 | 498.8279 | 540.2391 | 547.4384
| 596.2728 | 442.2664 | 651.9448 | 535.4736
| 686.4492 | 458.6067 | 742.0695 | 580.1537
| 811.0119 | 462.8569 | 802.1625 | 604.5425
| 862.4179 | 539.863 | 877.2751 | 1815.1855
| 909.4029 | 685.6874 | 895.889 | 1029.7937
| 960.6687 | 839.616 | 956.5798 | 726.2495
| 968.8243 | 1078.4946 | 994.0586 | 1374.0809
| 972.8393 | 1232.3467 | 1019.78 | 1402.4625
| 985.534 | 1337.63 | 1050.6311 | 973.3644
| 1019.7948 | 1394.3654 | 1102.5094 | 791.2629
| 1028.6146 | 1268.8742 | 1131.8547 | 1188.07
| 1054.8971 | 989.5656 | 1192.1544 | 1099.0991
| 1102.5021 | 795.3115 | 1248.1954 | 989.8786
| 1123.8025 | 892.5115 | 1303.8158 | 1111.4257
| 1132.0245 | 1094.9533 | 1325.0498 | 1245.0627
| 1131.8474 | 1192.1185 | 1359.259 | 1330.1381
| 1170.6103 | 1135.5013 | 1406.8123 | 1164.2239
| 1243.8851 | 997.9688 | 1428.9468 | 803.9373
| 1295.2911 | 1074.9747 | 1468.0936 | 536.7952
| 1312.2297 | 1208.6049 | 1489.8074 | 407.2763
| 1510.045 | 1087.4683 | 1558.6243 | 358.8049
| 1566.3148 | 852.7425 | 1687.549 | 326.6252
| 1661.2296 | 626.1765 | 1773.5035 | 302.473
| 1721.5809 | 508.8658 | 1846.4905 | 322.834
|  |  | 1893.5346 | 436.2701
|  |  | 1932.0466 | 517.3038
|  |  | 1983.6372 | 493.0959
|  |  | 2031.1092 | 371.7158
|  |  | 2108.6057 | 274.6757
|  |  | 2254.7126 | 242.5237
|  |  | 2409.3733 | 230.6285