## Sheet1
Item: CURTAINS
Reference: Wetterlund, Ingrid and Ulf Goransson. "A Full Scale Fire Test Method for Free-Hanging Curtain and Drapery Textiles." Nordtest Projekt No. 705-87. Boras (Sweden), 1988.
Heat Release Rate History
(A) Trevira CS Fabric
(B) FR Cotton Fabric
(C) Mod-acrylic Fabric
(D) Cotton Fabric
(E) Acrylic Fabric
| (A) |  | (B) |  | (C) |  | (D) |  | (E)
| Time (s) | HRR (kW) | Time (s) | HRR (kW) | Time (s) | HRR (kW) | Time (s) | HRR (kW) | Time (s) | HRR (kW)
| 7.2832 | 16.2602 | 7.9769 | 16.2602 | 7.6301 | 16.2602 | 7.2832 | 19.5122 | 7.2832 | 22.7642
| 11.7919 | 29.2683 | 16.6474 | 48.7805 | 10.7514 | 52.0325 | 9.711 | 48.7805 | 12.4855 | 68.2927
| 16.9942 | 61.7886 | 22.5434 | 81.3008 | 12.1387 | 107.3171 | 11.7919 | 97.561 | 16.3006 | 146.3415
| 23.5838 | 78.0488 | 26.7052 | 104.065 | 13.526 | 182.1138 | 13.1792 | 175.6098 | 19.0751 | 240.6504
| 32.2543 | 91.0569 | 31.9075 | 143.0894 | 14.2196 | 237.3984 | 15.9538 | 237.3984 | 20.4624 | 344.7154
| 43.0058 | 97.561 | 36.0694 | 198.374 | 16.6474 | 289.4309 | 17.341 | 328.4553 | 21.8497 | 465.0407
| 55.8381 | 97.561 | 39.8844 | 253.6585 | 18.3815 | 367.4797 | 18.3815 | 403.252 | 23.237 | 582.1138
| 69.3642 | 100.813 | 42.3121 | 312.1951 | 20.4624 | 429.2683 | 20.1156 | 484.5529 | 24.9711 | 751.2195
| 81.1561 | 100.813 | 44.0462 | 367.4797 | 22.8902 | 500.813 | 21.5029 | 582.1138 | 26.3584 | 943.0894
| 95.3757 | 100.813 | 47.8613 | 393.4959 | 27.052 | 510.5691 | 22.8902 | 682.9268 | 27.7457 | 1160.9756
| 109.2486 | 104.065 | 51.3295 | 360.9756 | 30.5202 | 461.7886 | 23.9306 | 744.7155 | 29.133 | 1297.561
| 122.0809 | 104.065 | 56.8786 | 269.9187 | 34.3353 | 390.2439 | 24.9711 | 809.7561 | 29.8266 | 1382.1138
| 134.2197 | 104.065 | 63.815 | 198.374 | 39.8844 | 305.6911 | 26.3584 | 848.7805 | 31.9075 | 1447.1544
| 147.3989 | 104.065 | 72.1387 | 152.8455 | 45.0867 | 234.1464 | 28.4393 | 891.0569 | 34.6821 | 1492.683
| 161.2717 | 104.065 | 81.1561 | 133.3333 | 50.289 | 201.626 | 30.5202 | 835.7723 | 36.763 | 1391.8699
| 169.2485 | 104.065 | 90.1734 | 126.8293 | 56.8786 | 195.1219 | 32.6011 | 757.7236 | 39.8844 | 1164.2277
|  |  | 99.1907 | 126.8293 | 65.2023 | 191.8699 | 34.3353 | 666.6667 | 44.3931 | 965.8536
|  |  | 108.9017 | 126.8293 | 70.0578 | 182.1138 | 36.4162 | 604.8781 | 48.5549 | 783.7398
|  |  | 118.6127 | 123.5772 | 74.9133 | 162.6016 | 38.8439 | 549.5935 | 55.4913 | 630.8943
|  |  | 125.5491 | 110.5691 | 82.8902 | 136.5854 | 44.7399 | 510.5691 | 60.3468 | 500.813
|  |  | 135.6069 | 107.3171 | 101.6185 | 113.8211 | 51.3295 | 465.0407 | 64.8555 | 406.5041
|  |  | 145.6647 | 110.5691 | 109.5954 | 120.3252 | 57.5722 | 409.7561 | 69.711 | 347.9675
|  |  | 155.3757 | 110.5691 | 114.4509 | 133.3333 | 64.1619 | 354.4716 | 80.1156 | 295.935
|  |  | 163.3526 | 110.5691 | 122.4277 | 113.8211 | 69.0173 | 289.4309 | 85.6647 | 302.439
[5 empty] | 131.0983 | 113.8211 | 75.2601 | 224.3902 | 93.2948 | 292.6829
[5 empty] | 139.7688 | 113.8211 | 83.5838 | 201.626 | 103.6994 | 295.935
[5 empty] | 149.4798 | 110.5691 | 91.9075 | 178.8618 | 114.7977 | 295.935
[5 empty] | 157.8035 | 110.5691 | 100.9249 | 162.6016 | 126.9364 | 289.4309
[5 empty] | 165.0867 | 104.065 | 109.9422 | 159.3496 | 135.9538 | 282.9268
[7 empty] | 120.6936 | 146.3415 | 145.3179 | 263.4146
[7 empty] | 130.4046 | 139.8374 | 151.9075 | 221.1382
[7 empty] | 138.3815 | 136.5854 | 157.1098 | 169.1057
[7 empty] | 147.052 | 126.8293 | 163.6994 | 126.8293
[7 empty] | 155.3757 | 126.8293 | 172.3699 | 100.813
[7 empty] | 161.6185 | 120.3252