## 1-1
REFERENCE | SP DataBASE <http://www-v2.sp.se/fire/fdb>
Material1 | Fabric: 100% Polyester
Material2 | Interliner: Polyester fibre
Material3 | Polyether foam
Material4
Product
Object
Scenario | CBUF 1:01 Three seat sofa
Method
Reference | Furniture full-scale calorimeter (CBUF)
Comment | CBUF - Fire Safety of Upholstered Furniture, EC Report EUR 16477 EN, contact SP for more information.
Owner | IsPublic
Upholstered | loose seat and back cushions
Time (s) | HRR (kW) | SPR (m2/s) | Peak heat release (kW) | 2331.8
0 | 0 | 0.0028813 | Total heat release (MJ) | 701.1
4 | 0 | 0.0036027 | Initial mass (g) | 57400
8 | 0 | 0.0043261 | Total massloss (g) | 52250
12 | 0 | 0.0057708 | Average heat of combustion (MJ/kg) | 13.36
16 | 0 | 0.0072155
20 | 5.4694 | 0.025779
24 | 13.743 | 0.08775
28 | 22.303 | 0.14972
32 | 31.855 | 0.2117
36 | 51.338 | 0.57156
40 | 76.479 | 1.1601
44 | 112.84 | 1.7488
48 | 160.49 | 2.3374
52 | 212.74 | 3.5997
56 | 269.26 | 4.9826
60 | 296.61 | 6.3654
64 | 329.9 | 7.6843
68 | 373.01 | 8.581
72 | 402.8 | 9.4774
76 | 427.57 | 10.3744
80 | 463.56 | 11.1198
84 | 494.89 | 11.6525
88 | 526.16 | 12.1848
92 | 579.48 | 12.7169
96 | 659.82 | 13.3395
100 | 745.56 | 14.0003
104 | 811.47 | 14.6616
108 | 929.09 | 15.3233
112 | 1082.2 | 17.7667
116 | 1243.7 | 20.2474
120 | 1453.3 | 22.7275
124 | 1616.9 | 25.4679
128 | 1801.5 | 28.9367
132 | 2245.2 | 32.4042
136 | 2196.3 | 35.8744
140 | 2175.8 | 36.7555
144 | 2331.8 | 35.4836
148 | 2259.9 | 34.2113
152 | 2187.3 | 32.94
156 | 2085.7 | 31.8943
160 | 2108.8 | 30.8966
164 | 2137.9 | 29.8966
168 | 2137.5 | 28.8785
172 | 2122.7 | 27.6967
176 | 2075.8 | 26.5135
180 | 2087 | 25.3308
184 | 2146.3 | 24.4739
188 | 2165.3 | 24.1184
192 | 2139 | 23.7636
196 | 2155 | 23.4097
200 | 2191.4 | 22.6396
204 | 2183.3 | 21.6717
208 | 2060.7 | 20.7039
212 | 1965.6 | 19.7352
216 | 1860.5 | 18.6615
220 | 1786.4 | 17.5839
224 | 1734.9 | 16.5062
228 | 1644.5 | 15.5048
232 | 1599.2 | 14.744
236 | 1543 | 13.9843
240 | 1463.4 | 13.2243
244 | 1396.8 | 12.1825
248 | 1323.4 | 10.8862
252 | 1273.6 | 9.5895
256 | 1206.4 | 8.2933
260 | 1151.6 | 7.6128
264 | 1124.6 | 7.0787
268 | 1078.3 | 6.5446
272 | 1034.1 | 6.0153
276 | 1013.5 | 5.3946
280 | 973.72 | 4.9161
284 | 935.07 | 4.4638
288 | 909.89 | 3.9936
292 | 885.74 | 3.5617
296 | 844.42 | 3.1463
300 | 809.1 | 2.7902
304 | 781.5 | 2.5544
308 | 751.49 | 2.3949
312 | 724.94 | 2.2518
316 | 700.7 | 2.0804
320 | 683.31 | 1.9683
324 | 660.33 | 1.8591
328 | 643.5 | 1.7284
332 | 623.04 | 1.6287
336 | 598.21 | 1.5751
340 | 587.87 | 1.5194
344 | 568.36 | 1.4734
348 | 553.7 | 1.3993
352 | 548.88 | 1.2964
356 | 531.03 | 1.189
360 | 515.71 | 1.0881
364 | 508.49 | 1.0446
368 | 504.65 | 1.0066
372 | 496.59 | 0.97276
376 | 493.81 | 0.94844
380 | 491.23 | 0.94325
384 | 485.76 | 0.93689
388 | 485.09 | 0.94148
392 | 482.78 | 0.93928
396 | 479.74 | 0.93593
400 | 482.25 | 0.92991
404 | 481.32 | 0.92254
408 | 478.29 | 0.9114
412 | 479.67 | 0.89256
416 | 481.97 | 0.87765
420 | 487.02 | 0.86465
424 | 482.82 | 0.86464
428 | 481.48 | 0.87038
432 | 492.55 | 0.87511
436 | 499.97 | 0.88684
440 | 516.53 | 0.95511
444 | 532.56 | 1.0236
448 | 539.47 | 1.092
452 | 550.65 | 1.1462
456 | 558.76 | 1.183
460 | 561.16 | 1.217
464 | 566.69 | 1.2483
468 | 572.51 | 1.2411
472 | 566.82 | 1.2248
476 | 569.2 | 1.2156
480 | 570.74 | 1.2057
484 | 574.05 | 1.2278
488 | 583.34 | 1.2461
492 | 578.21 | 1.2689
496 | 589.99 | 1.3023
500 | 590.6 | 1.316
504 | 592.62 | 1.3334
508 | 601.49 | 1.3755
512 | 609.37 | 1.4229
516 | 606.08 | 1.4593
520 | 603.36 | 1.4988
524 | 604.3 | 1.5595
528 | 603.64 | 1.5938
532 | 606.73 | 1.6222
536 | 606.72 | 1.6496
540 | 589.69 | 1.6748
544 | 584.94 | 1.6643
548 | 579.69 | 1.6635
552 | 578.6 | 1.6703
556 | 571.75 | 1.624
560 | 565.41 | 1.5548
564 | 547.83 | 1.491
568 | 521.24 | 1.4422
572 | 505.18 | 1.3639
576 | 489.8 | 1.2805
580 | 480.37 | 1.2193
584 | 478.21 | 1.1339
588 | 465.76 | 1.0904
592 | 457.19 | 1.0676
596 | 452.55 | 1.0426
600 | 446.69 | 1.0126
604 | 436.34 | 0.99294
608 | 431.13 | 0.97361
612 | 423.17 | 0.94747
616 | 419.05 | 0.92332
620 | 419 | 0.90052
624 | 407.34 | 0.87457
628 | 401.06 | 0.84313
632 | 392.79 | 0.82859
636 | 386.74 | 0.82338
640 | 374.43 | 0.80805
644 | 366.03 | 0.79342
648 | 367.78 | 0.77925
652 | 363.96 | 0.75368
656 | 355.82 | 0.73038
660 | 352.99 | 0.72042
664 | 345.49 | 0.71383
668 | 341.03 | 0.71151
672 | 338.17 | 0.70893
676 | 330.68 | 0.69668
680 | 322.39 | 0.68167
684 | 320.59 | 0.66518
688 | 316.55 | 0.64717
692 | 310.49 | 0.6448
696 | 308.12 | 0.64468
700 | 300.76 | 0.63894
704 | 296.95 | 0.636
708 | 291.49 | 0.63908
712 | 289.75 | 0.63965
716 | 285.23 | 0.63438
720 | 279.6 | 0.62805
724 | 279.49 | 0.62046
728 | 278.29 | 0.60694
732 | 271.29 | 0.59245
736 | 269.49 | 0.58486
740 | 267.83 | 0.58221
744 | 263.94 | 0.57685
748 | 260.39 | 0.57379
752 | 254.66 | 0.59622
756 | 251.44 | 0.61839
760 | 250.27 | 0.64368
764 | 252.26 | 0.65982
768 | 252.98 | 0.66262
772 | 254.1 | 0.66468
776 | 250.37 | 0.6652
780 | 249.57 | 0.66878
784 | 252.05 | 0.66991
788 | 252.54 | 0.66951
792 | 249.62 | 0.67065
796 | 251 | 0.65978
800 | 251.37 | 0.6521
804 | 252.38 | 0.64136
808 | 247.96 | 0.63563
812 | 247.57 | 0.62608
816 | 245.41 | 0.61604
820 | 243.89 | 0.60706
824 | 236.05 | 0.59611
828 | 233.51 | 0.59096
832 | 232.19 | 0.5822
836 | 231.43 | 0.57097
840 | 230.35 | 0.56191
844 | 231.19 | 0.5518
848 | 231.48 | 0.54445
852 | 231.18 | 0.53595
856 | 228.5 | 0.52901
860 | 226.59 | 0.52234
864 | 222.12 | 0.51491
868 | 218.62 | 0.50924
872 | 218.54 | 0.50642
876 | 217.36 | 0.50586
880 | 211.11 | 0.50286
884 | 208.09 | 0.49751
888 | 212.94 | 0.48803
892 | 210.02 | 0.47933
896 | 207.06 | 0.47375
900 | 206.25 | 0.47732
904 | 208.97 | 0.48255
908 | 204.43 | 0.48544
912 | 204.77 | 0.48839
916 | 206.61 | 0.48736
920 | 206.76 | 0.48519
924 | 206.15 | 0.48454
928 | 205.16 | 0.47889
932 | 204.15 | 0.46949
936 | 206.73 | 0.46417
940 | 205.1 | 0.45861
944 | 194.66 | 0.46198
948 | 192.87 | 0.46616
952 | 196.14 | 0.46919
956 | 196.55 | 0.47214
960 | 194.75 | 0.46891
964 | 196.54 | 0.46751
968 | 195.01 | 0.46432
972 | 194.4 | 0.46221
976 | 196.28 | 0.46382
980 | 194.54 | 0.46629
984 | 186.75 | 0.4686
988 | 184.45 | 0.4664
992 | 188.8 | 0.46065
996 | 186.89 | 0.45162
1000 | 184.06 | 0.44806
1004 | 186.66 | 0.44273
1008 | 181.54 | 0.4384
1012 | 180.38 | 0.43346
1016 | 184.81 | 0.42909
1020 | 185.84 | 0.42882
1024 | 182.53 | 0.43115
1028 | 182.22 | 0.43267
1032 | 187.02 | 0.43199
1036 | 186.01 | 0.42798
1040 | 185.55 | 0.42328
1044 | 186.66 | 0.41835
1048 | 184.63 | 0.41233
1052 | 182.41 | 0.40565
1056 | 183.07 | 0.39899
1060 | 185.69 | 0.39315
1064 | 184.8 | 0.40225
1068 | 178.25 | 0.41176
1072 | 174.78 | 0.42076
1076 | 181.33 | 0.42645
1080 | 180.28 | 0.42972
1084 | 176.92 | 0.43227
1088 | 177.28 | 0.43764
1092 | 177.47 | 0.43612
1096 | 175.15 | 0.42927
1100 | 173 | 0.42268
1104 | 176.27 | 0.41788
1108 | 169.26 | 0.42733
1112 | 170.28 | 0.43862
1116 | 173.83 | 0.44995
1120 | 174.74 | 0.46158
1124 | 174.46 | 0.46646
1128 | 178.89 | 0.47291
1132 | 178.35 | 0.47304
1136 | 178.5 | 0.47508
1140 | 171.19 | 0.47999
1144 | 171.3 | 0.48143
1148 | 167.89 | 0.48401
1152 | 172.59 | 0.48145
1156 | 172.03 | 0.47796
1160 | 171.48 | 0.47693
1164 | 169.11 | 0.47475
1168 | 171.45 | 0.48409
1172 | 173.45 | 0.49265
1176 | 171.92 | 0.50021
1180 | 172.66 | 0.50172
1184 | 168.44 | 0.49145
1188 | 166.95 | 0.48148
1192 | 168.14 | 0.47195
1196 | 165.45 | 0.4736
1200 | 165.27 | 0.48167
1204 | 161.65 | 0.49018
1208 | 164.76 | 0.49949
1212 | 170.08 | 0.50088
1216 | 171.44 | 0.50108
1220 | 174.71 | 0.50069
1224 | 176.05 | 0.4958
1228 | 176.03 | 0.47499
1232 | 172.09 | 0.45518
1236 | 168.03 | 0.43471
1240 | 168.42 | 0.42884
1244 | 176.32 | 0.43328
1248 | 181.88 | 0.43669
1252 | 184.17 | 0.44031
1256 | 183.21 | 0.44102
1260 | 179.3 | 0.44257
1264 | 178.77 | 0.44417
1268 | 178.77 | 0.44085
1272 | 178.61 | 0.43421
1276 | 182.37 | 0.42605
1280 | 178.05 | 0.42029
1284 | 182.04 | 0.41691
1288 | 181.76 | 0.42342
1292 | 178.26 | 0.42787
1296 | 177.24 | 0.43425
1300 | 179.28 | 0.43116
1304 | 179.83 | 0.42076
1308 | 178.54 | 0.41198
1312 | 178.49 | 0.40468
1316 | 177.33 | 0.40205
1320 | 175.43 | 0.39938
1324 | 174.62 | 0.39731
1328 | 174.79 | 0.39448
1332 | 175.47 | 0.38541
1336 | 170.1 | 0.37729
1340 | 168.44 | 0.36592
1344 | 169.15 | 0.35721
1348 | 169.1 | 0.35378
1352 | 172.41 | 0.35079
1356 | 172.1 | 0.34622
1360 | 168.07 | 0.34827
1364 | 166.65 | 0.35519
1368 | 166.37 | 0.36067
1372 | 168.82 | 0.36494
1376 | 167.31 | 0.35463
1380 | 161.41 | 0.34551
1384 | 161.74 | 0.33616
1388 | 163.04 | 0.32696
1392 | 162.3 | 0.31753
1396 | 160.83 | 0.30783
1400 | 158.26 | 0.29774
1404 | 160.06 | 0.29662
1408 | 155.78 | 0.30246
1412 | 156.31 | 0.30758
1416 | 155.04 | 0.31329
1420 | 152.16 | 0.31231
1424 | 152.05 | 0.31186
1428 | 148.63 | 0.31124
1432 | 147.47 | 0.31056
1436 | 144.29 | 0.31975
1440 | 146.89 | 0.32921
1444 | 150.54 | 0.33782
1448 | 148.58 | 0.33762
1452 | 151.11 | 0.32964
1456 | 0 | 0.32061
1460 | 0 | 0.2725
1464 | 0 | 0.26943
1468 | 0 | 0.26864
1472 | 0 | 0.26697