## 1-2
REFERENCE | SP DataBASE <http://www-v2.sp.se/fire/fdb>
Material1 | Fabric: FR treated cotton
Material2 | Interliner: FR polyester fibre
Material3 | CMHR foam/seat FR polyester interior back
Material4
Product
Object
Scenario | CBUF 1:02 Three seat sofa
Method
Reference | Furniture full-scale calorimeter (CBUF)
Comment | CBUF - Fire Safety of Upholstered Furniture, EC Report EUR 16477 EN, contact SP for more information.
Owner | IsPublic
Upholstered | loose seat and back cushions
Time (s) | HRR (kW) | SPR (m2/s) | Peak heat release (kW) | 1366.1
0 | 0 | -0.013328 | Total heat release (MJ) | 520.5
4 | 0 | -0.013421 | Initial mass (g) | 39600
8 | 0 | -0.015782 | Total massloss (g) | 33720
12 | 2.6535 | -0.009838 | Average heat of combustion (MJ/kg) | 15.45
16 | 8.2683 | -0.0063956
20 | 14.6249 | 0.014243
24 | 17.429 | 0.059901
28 | 20.9154 | 0.097401
32 | 24.4079 | 0.13959
36 | 23.4568 | 0.13461
40 | 27.5466 | 0.18935
44 | 28.2189 | 0.19273
48 | 30.5294 | 0.29379
52 | 30.4803 | 0.30785
56 | 33.1577 | 0.37862
60 | 35.0723 | 0.27622
64 | 33.2145 | 0.34153
68 | 36.3669 | 0.32447
72 | 41.183 | 0.31717
76 | 44.011 | 0.4156
80 | 48.8446 | 0.46556
84 | 52.4521 | 0.65423
88 | 54.0544 | 0.51106
92 | 54.7925 | 0.50693
96 | 55.7817 | 0.56144
100 | 59.0643 | 0.60907
104 | 65.6865 | 0.89318
108 | 70.9637 | 0.8959
112 | 75.7791 | 0.85679
116 | 83.3438 | 0.90617
120 | 86.1896 | 1.0909
124 | 108.1659 | 1.0324
128 | 104.8572 | 1.1229
132 | 90.4778 | 0.92533
136 | 71.7028 | 0.80081
140 | 61.0726 | 0.98142
144 | 53.1025 | 1.1768
148 | 48.9645 | 1.0366
152 | 45.5233 | 1.4245
156 | 45.5007 | 1.1576
160 | 45.1617 | 0.89896
164 | 43.2307 | 1.0946
168 | 40.1013 | 1.1063
172 | 39.9411 | 1.2822
176 | 40.9106 | 1.0332
180 | 42.1037 | 1.0382
184 | 38.5287 | 1.4343
188 | 39.2553 | 1.6081
192 | 39.1071 | 2.1662
196 | 41.4126 | 2.622
200 | 46.1049 | 1.5465
204 | 49.753 | 1.4951
208 | 52.4138 | 2.1219
212 | 60.442 | 1.5985
216 | 64.498 | 1.3174
220 | 68.6708 | 1.4463
224 | 73.9302 | 1.2927
228 | 78.2772 | 1.2851
232 | 81.5354 | 0.94166
236 | 83.9367 | 1.2016
240 | 81.0073 | 0.66762
244 | 85.0647 | 0.72421
248 | 86.6305 | 0.94636
252 | 91.4941 | 0.83034
256 | 98.3788 | 1.0674
260 | 103.6838 | 1.0162
264 | 108.7368 | 1.7561
268 | 113.9954 | 1.2844
272 | 117.2711 | 1.7553
276 | 118.5982 | 1.3453
280 | 121.1356 | 1.213
284 | 123.8831 | 1.2448
288 | 131.1126 | 1.5489
292 | 139.0305 | 1.4402
296 | 150.8141 | 1.6559
300 | 160.5708 | 1.7441
304 | 168.2902 | 2.5314
308 | 178.106 | 2.6768
312 | 185.7812 | 3.3679
316 | 191.1482 | 3.0265
320 | 203.4616 | 3.2657
324 | 216.2683 | 4.0451
328 | 231.5497 | 4.0206
332 | 252.9179 | 4.5707
336 | 270.3276 | 4.9258
340 | 292.5135 | 7.0491
344 | 308.2707 | 9.1062
348 | 330.3821 | 8.9882
352 | 354.9564 | 8.3229
356 | 384.5113 | 8.3857
360 | 430.7663 | 9.047
364 | 480.6573 | 9.8919
368 | 538.1075 | 11.3612
372 | 603.5575 | 13.2008
376 | 632.0795 | 15.7184
380 | 634.4639 | 15.8433
384 | 644.6288 | 14.6755
388 | 660.1258 | 13.8812
392 | 680.3132 | 13.5136
396 | 698.3906 | 13.6744
400 | 700.8381 | 14.6521
404 | 707.7516 | 12.8875
408 | 713.7743 | 12.2478
412 | 723.6669 | 12.7734
416 | 742.6534 | 13.433
420 | 762.4027 | 12.7513
424 | 778.1125 | 12.3473
428 | 787.2065 | 12.1609
432 | 798.0813 | 12.0074
436 | 818.4083 | 10.9992
440 | 821.4257 | 10.4603
444 | 835.7411 | 11.0037
448 | 854.2282 | 10.5782
452 | 881.6936 | 9.9691
456 | 927.3707 | 10.034
460 | 969.4661 | 10.6033
464 | 1011.3332 | 11.0948
468 | 1039.1466 | 12.4239
472 | 1065.7493 | 12.7551
476 | 1103.3899 | 12.3714
480 | 1148.358 | 12.1368
484 | 1186.7916 | 12.144
488 | 1245.1983 | 12.0242
492 | 1293.3597 | 11.9937
496 | 1314.1119 | 11.6918
500 | 1344.0224 | 11.2862
504 | 1360.0045 | 11.0608
508 | 1354.7209 | 11.6364
512 | 1354.7842 | 11.3931
516 | 1366.0768 | 11.0133
520 | 1362.9754 | 11.6869
524 | 1341.2351 | 11.5066
528 | 1316.327 | 10.1854
532 | 1280.5454 | 9.4056
536 | 1248.1091 | 9.1606
540 | 1205.4618 | 8.5609
544 | 1164.7724 | 8.2121
548 | 1129.3545 | 7.7088
552 | 1102.2709 | 7.0837
556 | 1065.3342 | 6.6481
560 | 1030.9868 | 6.4142
564 | 994.9814 | 6.0257
568 | 956.9803 | 5.4966
572 | 912.6041 | 5.2803
576 | 875.4808 | 4.8068
580 | 842.9282 | 4.1652
584 | 809.3936 | 3.7382
588 | 772.4307 | 3.3813
592 | 749.2061 | 3.1472
596 | 717.3132 | 2.845
600 | 689.7106 | 2.5811
604 | 669.9261 | 2.5376
608 | 649.3132 | 2.3303
612 | 636.4146 | 2.1328
616 | 630.2589 | 2.1942
620 | 628.4358 | 2.222
624 | 630.7912 | 2.2168
628 | 622.8222 | 2.127
632 | 609.4684 | 2.0527
636 | 597.1097 | 1.9746
640 | 578.6219 | 1.8947
644 | 564.3964 | 1.7635
648 | 548.4313 | 1.6479
652 | 532.6063 | 1.5019
656 | 524.9293 | 1.3674
660 | 520.6579 | 1.2129
664 | 510.1236 | 1.1031
668 | 502.7447 | 1.0665
672 | 489.4769 | 0.99925
676 | 478.9434 | 0.90417
680 | 474.5167 | 0.88521
684 | 466.3513 | 0.81912
688 | 460.8943 | 0.78278
692 | 458.2109 | 0.74129
696 | 461.6262 | 0.80653
700 | 463.3332 | 0.82963
704 | 465.3546 | 0.9245
708 | 467.8709 | 0.9216
712 | 463.5022 | 0.90986
716 | 461.9004 | 0.87635
720 | 456.1001 | 0.84944
724 | 445.18 | 0.82153
728 | 430.804 | 0.7874
732 | 414.8568 | 0.75832
736 | 400.5714 | 0.74803
740 | 391.7223 | 0.74616
744 | 384.5925 | 0.76424
748 | 376.2465 | 0.8072
752 | 373.3773 | 0.81666
756 | 365.5635 | 0.82287
760 | 359.6967 | 0.82577
764 | 355.0353 | 0.82491
768 | 349.7191 | 0.8148
772 | 347.3918 | 0.82044
776 | 347.4864 | 0.79596
780 | 345.7133 | 0.81339
784 | 341.0547 | 0.82014
788 | 338.3629 | 0.80395
792 | 332.4086 | 0.76935
796 | 329.1057 | 0.73063
800 | 325.8451 | 0.73559
804 | 322.969 | 0.77278
808 | 315.4418 | 0.74835
812 | 314.1764 | 0.7277
816 | 312.8113 | 0.72792
820 | 311.7143 | 0.73365
824 | 308.6869 | 0.73964
828 | 309.8414 | 0.74782
832 | 311.6563 | 0.75687
836 | 315.5153 | 0.78702
840 | 319.2231 | 0.7959
844 | 329.5486 | 0.81518
848 | 333.2377 | 0.84352
852 | 338.5835 | 0.87288
856 | 350.8447 | 0.87893
860 | 354.6809 | 0.89036
864 | 358.0322 | 0.90435
868 | 360.2064 | 0.88115
872 | 358.0813 | 0.8865
876 | 358.4803 | 0.89898
880 | 358.5761 | 0.88526
884 | 357.1872 | 0.8774
888 | 355.9414 | 0.88962
892 | 357.0363 | 0.87449
896 | 356.9993 | 0.88789
900 | 358.1039 | 0.90273
904 | 357.0768 | 0.89954
908 | 355.3514 | 0.89853
912 | 356.0303 | 0.90482
916 | 357.9581 | 0.93079
920 | 360.9836 | 0.95456
924 | 360.3567 | 0.97437
928 | 360.8793 | 0.98122
932 | 359.8159 | 1.0193
936 | 356.0352 | 1.0417
940 | 352.343 | 1.0316
944 | 350.4606 | 1.0631
948 | 344.5081 | 1.0361
952 | 333.9336 | 0.96346
956 | 322.3467 | 0.91546
960 | 317.0133 | 0.88711
964 | 311.6347 | 0.82779
968 | 304.6469 | 0.80726
972 | 297.6974 | 0.77181
976 | 294.7075 | 0.73464
980 | 292.0535 | 0.72181
984 | 286.5547 | 0.71593
988 | 284.9989 | 0.71969
992 | 283.5758 | 0.7263
996 | 279.2512 | 0.76335
1000 | 277.5782 | 0.75181
1004 | 272.8196 | 0.74415
1008 | 265.8759 | 0.7575
1012 | 261.1592 | 0.78531
1016 | 256.6238 | 0.8232
1020 | 250.3168 | 0.79244
1024 | 246.5514 | 0.79387
1028 | 237.4143 | 0.75577
1032 | 232.1869 | 0.75919
1036 | 228.5814 | 0.75976
1040 | 220.2203 | 0.78957
1044 | 213.9081 | 0.76162
1048 | 209.0536 | 0.76947
1052 | 205.4107 | 0.77148
1056 | 197.8101 | 0.72667
1060 | 192.882 | 0.69955
1064 | 187.8484 | 0.7009
1068 | 182.9217 | 0.67277
1072 | 179.5043 | 0.64303
1076 | 177.3649 | 0.60766
1080 | 176.169 | 0.58529
1084 | 172.2738 | 0.55769
1088 | 164.2308 | 0.55207
1092 | 160.8942 | 0.54039
1096 | 159.6348 | 0.54019
1100 | 159.303 | 0.54551
1104 | 158.2686 | 0.55212
1108 | 155.3577 | 0.54187
1112 | 152.9115 | 0.54126
1116 | 154.6383 | 0.5195
1120 | 154.4877 | 0.51768
1124 | 152.1295 | 0.52109
1128 | 151.3299 | 0.49581
1132 | 152.642 | 0.50774
1136 | 151.7364 | 0.52523
1140 | 152.6913 | 0.53024
1144 | 152.5703 | 0.56606
1148 | 155.4661 | 0.55481
1152 | 152.4372 | 0.56108
1156 | 147.5994 | 0.56061
1160 | 148.2319 | 0.53817
1164 | 150.3424 | 0.54249
1168 | 152.9005 | 0.53767
1172 | 153.1001 | 0.50631
1176 | 158.036 | 0.51398
1180 | 160.2632 | 0.56135
1184 | 161.4366 | 0.5286
1188 | 164.0873 | 0.50388
1192 | 166.5935 | 0.47303
1196 | 161.7987 | 0.45683
1200 | 160.5277 | 0.44668
1204 | 161.8415 | 0.43422
1208 | 163.2163 | 0.43048
1212 | 163.8513 | 0.39903
1216 | 162.7463 | 0.42516
1220 | 166.1813 | 0.40966
1224 | 163.4843 | 0.4178
1228 | 163.4249 | 0.38865
1232 | 164.397 | 0.39429
1236 | 166.0954 | 0.40748
1240 | 164.3231 | 0.4086
1244 | 159.9606 | 0.36804
1248 | 158.2081 | 0.37409
1252 | 157.6256 | 0.37889
1256 | 158.8371 | 0.39611
1260 | 156.9274 | 0.42332
1264 | 152.8575 | 0.41445
1268 | 147.8755 | 0.40703
1272 | 146.1191 | 0.41738
1276 | 144.4078 | 0.38449
1280 | 143.6736 | 0.36683
1284 | 144.1267 | 0.38324
1288 | 144.6813 | 0.38621
1292 | 141.5443 | 0.36315
1296 | 138.5729 | 0.35407
1300 | 132.6666 | 0.34586
1304 | 130.1253 | 0.33623
1308 | 127.8331 | 0.3036
1312 | 124.9506 | 0.32363
1316 | 126.4941 | 0.31457
1320 | 127.7228 | 0.31792
1324 | 131.0086 | 0.32676
1328 | 130.2737 | 0.32938
1332 | 127.4707 | 0.31509
1336 | 124.7981 | 0.299
1340 | 122.5436 | 0.3101
1344 | 118.8767 | 0.30248
1348 | 118.3353 | 0.31497
1352 | 119.1071 | 0.29675
1356 | 125.3734 | 0.31189
1360 | 121.8027 | 0.3067
1364 | 120.3045 | 0.29838
1368 | 116.4529 | 0.30749
1372 | 116.3226 | 0.30425
1376 | 117.6325 | 0.30302
1380 | 115.2785 | 0.31021
1384 | 113.7917 | 0.29426
1388 | 116.9423 | 0.30288
1392 | 114.6605 | 0.31024
1396 | 116.8281 | 0.32289
1400 | 115.5016 | 0.31669
1404 | 115.9563 | 0.31409
1408 | 118.3433 | 0.32805
1412 | 120.0607 | 0.33025
1416 | 120.8761 | 0.35201
1420 | 122.0952 | 0.32342
1424 | 122.523 | 0.31517
1428 | 119.9366 | 0.31594
1432 | 118.4113 | 0.31447
1436 | 115.8423 | 0.31633
1440 | 115.8805 | 0.3096
1444 | 116.0481 | 0.31118
1448 | 117.0656 | 0.29964
1452 | 116.3811 | 0.3028
1456 | 118.7642 | 0.28876
1460 | 116.9768 | 0.29189
1464 | 118.9394 | 0.27704
1468 | 119.4839 | 0.3071
1472 | 117.9288 | 0.31446
1476 | 116.2338 | 0.31051
1480 | 116.1828 | 0.30639
1484 | 117.0606 | 0.31377
1488 | 114.3321 | 0.29425
1492 | 115.5864 | 0.29695
1496 | 116.5893 | 0.28791
1500 | 119.7579 | 0.28297
1504 | 119.7116 | 0.28285
1508 | 119.1903 | 0.27415
1512 | 119.4621 | 0.28251
1516 | 117.3884 | 0.27685
1520 | 115.8937 | 0.28112
1524 | 115.7067 | 0.27554
1528 | 115.8693 | 0.26192
1532 | 111.8859 | 0.26268
1536 | 110.8812 | 0.25888
1540 | 110.0642 | 0.24497
1544 | 110.9168 | 0.23382
1548 | 111.3834 | 0.2313
1552 | 111.8127 | 0.23303
1556 | 112.0105 | 0.22387
1560 | 113.2821 | 0.22941
1564 | 110.1764 | 0.23178
1568 | 109.9633 | 0.239
1572 | 110.6727 | 0.24239
1576 | 109.9185 | 0.22756
1580 | 109.3037 | 0.21686
1584 | 110.6687 | 0.23191
1588 | 106.5017 | 0.23816
1592 | 107.4763 | 0.23584
1596 | 107.6313 | 0.23212
1600 | 109.7503 | 0.22536
1604 | 108.8701 | 0.2357
1608 | 111.734 | 0.226
1612 | 112.2748 | 0.24133
1616 | 110.463 | 0.21404
1620 | 108.1966 | 0.22142
1624 | 106.2473 | 0.22544
1628 | 106.7855 | 0.22465
1632 | 108.2051 | 0.21403
1636 | 112.681 | 0.22099
1640 | 114.2002 | 0.24179
1644 | 113.608 | 0.24111
1648 | 113.1216 | 0.23822
1652 | 113.9363 | 0.2358
1656 | 113.4833 | 0.22661
1660 | 113.7687 | 0.21458
1664 | 109.5137 | 0.22142
1668 | 110.1747 | 0.22473
1672 | 108.3869 | 0.22214
1676 | 108.4694 | 0.21468
1680 | 108.6059 | 0.20801
1684 | 109.2812 | 0.21245
1688 | 106.8482 | 0.22273
1692 | 109.5776 | 0.20676
1696 | 21.9155 | 0.21311
1700 | 4.3831 | 0.20344
1704 | 0.87662 | 0.21795
1708 | 0.17532 | 0.2261
1712 | 0.035065 | 0.20936