## 1-3
REFERENCE | SP DataBASE <http://www-v2.sp.se/fire/fdb>
Material1 | Fabric: 100% Polyester
Material2 | Interliner:Polyester fibre
Material3 | Polyether foam
Material4
Product
Object
Scenario | CBUF 1:03 Two seat sofa
Method
Reference | Furniture full-scale calorimeter (CBUF)
Comment | CBUF - Fire Safety of Upholstered Furniture, EC Report EUR 16477 EN, contact SP for more information.
Owner | IsPublic
Upholstered | loose seat and back cushions
Time (s) | HRR (kW) | SPR (m2/s) | Peak heat release (kW) | 2336.7
0 | 0 | 0.007882 | Total heat release (MJ) | 658.3
4 | 0 | 0.0043999 | Initial mass (g) | 49300
8 | 0 | 0.014808 | Total massloss (g) | 44820
12 | 3.9276 | 0.023622 | Average heat of combustion (MJ/kg) | 14.7
16 | 11.5383 | 0.032812
20 | 20.7101 | 0.12276
24 | 33.2612 | 0.21568
28 | 43.2562 | 0.26631
32 | 63.7136 | 0.5239
36 | 94.6867 | 0.95602
40 | 127.6573 | 1.9343
44 | 164.2835 | 2.5424
48 | 206.2407 | 4.2793
52 | 244.2561 | 4.8668
56 | 288.8432 | 5.9666
60 | 325.5206 | 8.2173
64 | 357.7441 | 8.759
68 | 382.5328 | 11.3101
72 | 404.8426 | 11.0095
76 | 428.5205 | 10.0413
80 | 447.7761 | 11.569
84 | 469.6752 | 13.4904
88 | 513.679 | 12.4051
92 | 577.9918 | 13.3868
96 | 626.6384 | 15.6429
100 | 690.2797 | 15.1555
104 | 784.2479 | 17.8035
108 | 898.5936 | 21.4267
112 | 1037.7987 | 25.1574
116 | 1243.5597 | 29.6534
120 | 1538.1519 | 28.2387
124 | 1711.3104 | 28.2309
128 | 1800.5821 | 28.8117
132 | 1913.3164 | 27.87
136 | 1994.5833 | 27.6081
140 | 2055.2367 | 28.3113
144 | 2173.8473 | 28.2679
148 | 2244.5295 | 28.6764
152 | 2227.6259 | 27.1316
156 | 2241.1252 | 27.0272
160 | 2281.185 | 26.1889
164 | 2291.117 | 26.3032
168 | 2332.0634 | 24.224
172 | 2336.6527 | 23.0741
176 | 2310.6905 | 21.8242
180 | 2240.6181 | 21.7618
184 | 2232.0436 | 19.5784
188 | 2142.5687 | 19.4341
192 | 2000.4337 | 18.5553
196 | 1899.6067 | 17.4587
200 | 1827.7613 | 16.8724
204 | 1724.9923 | 16.2765
208 | 1647.8785 | 15.6498
212 | 1563.4957 | 15.2912
216 | 1459.0991 | 13.7965
220 | 1397.8198 | 11.8754
224 | 1326.284 | 10.7823
228 | 1271.4168 | 9.7424
232 | 1227.3234 | 9.0654
236 | 1179.7847 | 8.2154
240 | 1151.3169 | 7.872
244 | 1109.3034 | 7.6917
248 | 1066.1007 | 6.8976
252 | 1027.2201 | 6.2314
256 | 984.436 | 5.5272
260 | 930.9192 | 4.8106
264 | 894.7358 | 4.2016
268 | 856.3472 | 3.8556
272 | 823.9014 | 3.3601
276 | 803.6603 | 2.9959
280 | 777.7561 | 2.8557
284 | 744.3352 | 2.7892
288 | 721.299 | 2.5605
292 | 695.0678 | 2.1146
296 | 673.4536 | 1.8683
300 | 643.4827 | 1.5134
304 | 619.7125 | 1.4674
308 | 600.3985 | 1.4449
312 | 583.5757 | 1.3919
316 | 566.8191 | 1.2731
320 | 551.7798 | 1.1557
324 | 536.5 | 1.1358
328 | 523.932 | 1.1383
332 | 513.0664 | 1.0454
336 | 504.4213 | 1.0285
340 | 492.7403 | 1.0461
344 | 485.0521 | 0.99435
348 | 482.2104 | 1.0268
352 | 481.0261 | 1.0259
356 | 485.2292 | 1.0203
360 | 494.9658 | 0.95921
364 | 505.8732 | 1.0422
368 | 513.9186 | 1.0709
372 | 525.1197 | 1.1874
376 | 537.0719 | 1.3979
380 | 545.2864 | 1.5383
384 | 555.8333 | 1.6373
388 | 564.6067 | 1.6487
392 | 577.9693 | 1.6596
396 | 583.7059 | 1.6606
400 | 583.3652 | 1.63
404 | 573.017 | 1.5868
408 | 564.4194 | 1.5611
412 | 554.1799 | 1.4737
416 | 543.028 | 1.3843
420 | 541.9976 | 1.3363
424 | 537.9515 | 1.2772
428 | 532.3343 | 1.1585
432 | 527.1069 | 1.0969
436 | 526.6214 | 1.1159
440 | 526.4043 | 1.0452
444 | 525.3929 | 1.0118
448 | 524.7106 | 0.97634
452 | 522.9101 | 0.96566
456 | 520.542 | 0.95999
460 | 523.5884 | 0.96849
464 | 526.2937 | 0.9266
468 | 533.8667 | 0.88846
472 | 547.7973 | 0.9244
476 | 559.6395 | 0.99204
480 | 574.0559 | 1.0989
484 | 587.4752 | 1.1271
488 | 599.415 | 1.2079
492 | 600.347 | 1.2056
496 | 602.5414 | 1.2187
500 | 603.6523 | 1.2817
504 | 605.4025 | 1.2611
508 | 606.4805 | 1.2853
512 | 610.7521 | 1.3282
516 | 603.3744 | 1.2756
520 | 593.2189 | 1.2333
524 | 590.5398 | 1.2002
528 | 590.188 | 1.2003
532 | 579.2776 | 1.1864
536 | 570.9115 | 1.1739
540 | 560.0943 | 1.14
544 | 551.6269 | 1.0628
548 | 542.4214 | 1.0427
552 | 534.7483 | 0.99495
556 | 525.3657 | 0.98435
560 | 520.8011 | 1.0076
564 | 510.4562 | 1.0116
568 | 501.3552 | 1.0019
572 | 490.575 | 0.99463
576 | 475.763 | 1.0104
580 | 462.7446 | 1.0241
584 | 449.6449 | 0.97553
588 | 438.009 | 0.9533
592 | 429.4738 | 0.92811
596 | 423.6068 | 0.90188
600 | 419.4094 | 0.91311
604 | 415.0259 | 0.93022
608 | 408.8612 | 0.86331
612 | 405.7162 | 0.85113
616 | 400.3272 | 0.83426
620 | 390.9694 | 0.80502
624 | 382.5859 | 0.79245
628 | 375.8932 | 0.79716
632 | 367.7626 | 0.80138
636 | 363.0485 | 0.77439
640 | 359.4337 | 0.76343
644 | 356.4547 | 0.76421
648 | 352.9869 | 0.75221
652 | 351.9014 | 0.74579
656 | 345.7963 | 0.74344
660 | 339.4873 | 0.72694
664 | 333.6975 | 0.71532
668 | 327.1555 | 0.69702
672 | 324.3111 | 0.68938
676 | 320.7662 | 0.67866
680 | 316.9932 | 0.67658
684 | 312.9426 | 0.64768
688 | 308.0125 | 0.64136
692 | 307.3305 | 0.62559
696 | 299.4981 | 0.59913
700 | 291.6596 | 0.59227
704 | 284.9079 | 0.58702
708 | 282.3016 | 0.57381
712 | 277.2763 | 0.56159
716 | 274.2313 | 0.55076
720 | 274.3743 | 0.54146
724 | 272.5549 | 0.5377
728 | 271.935 | 0.54203
732 | 271.395 | 0.54607
736 | 266.303 | 0.53691
740 | 265.7726 | 0.53488
744 | 261.0425 | 0.52951
748 | 259.8085 | 0.52366
752 | 260.1777 | 0.53458
756 | 255.8435 | 0.52868
760 | 254.6407 | 0.53423
764 | 257.2961 | 0.5415
768 | 254.6512 | 0.54721
772 | 251.6342 | 0.54639
776 | 245.5108 | 0.53936
780 | 241.2702 | 0.53958
784 | 239.742 | 0.54317
788 | 238.6524 | 0.54916
792 | 240.5305 | 0.55755
796 | 238.7141 | 0.55868
800 | 233.4388 | 0.53641
804 | 234.7038 | 0.53471
808 | 236.7568 | 0.53086
812 | 235.4074 | 0.5311
816 | 235.6495 | 0.53104
820 | 233.8259 | 0.54198
824 | 230.0132 | 0.54261
828 | 226.7146 | 0.53202
832 | 226.3109 | 0.528
836 | 226.1502 | 0.53205
840 | 226.998 | 0.5347
844 | 224.5436 | 0.53786
848 | 218.9887 | 0.54263
852 | 219.5817 | 0.54151
856 | 218.7963 | 0.53335
860 | 214.8233 | 0.54246
864 | 214.0607 | 0.55531
868 | 213.9161 | 0.52675
872 | 211.6232 | 0.57119
876 | 212.8606 | 0.56162
880 | 211.5321 | 0.56773
884 | 208.1304 | 0.58036
888 | 205.7461 | 0.60421
892 | 204.2612 | 0.60235
896 | 205.8682 | 0.58939
900 | 203.8296 | 0.56243
904 | 202.4539 | 0.56675
908 | 203.6028 | 0.60744
912 | 203.9846 | 0.59119
916 | 202.5889 | 0.56819
920 | 201.4538 | 0.55264
924 | 198.3148 | 0.55249
928 | 193.135 | 0.56847
932 | 194.483 | 0.5601
936 | 192.6326 | 0.54768
940 | 192.3585 | 0.53339
944 | 191.6797 | 0.55179
948 | 191.1919 | 0.54125
952 | 191.4464 | 0.5271
956 | 191.6173 | 0.52521
960 | 195.2755 | 0.52175
964 | 196.4871 | 0.51958
968 | 195.5134 | 0.50173
972 | 192.0627 | 0.4848
976 | 190.3245 | 0.48642
980 | 187.8889 | 0.49251
984 | 186.4898 | 0.48771
988 | 185.818 | 0.47356
992 | 183.3076 | 0.48277
996 | 183.2135 | 0.46615
1000 | 184.4187 | 0.47087
1004 | 184.3397 | 0.47503
1008 | 184.3159 | 0.46963
1012 | 182.3032 | 0.45556
1016 | 183.3726 | 0.45447
1020 | 183.0665 | 0.45107
1024 | 181.4213 | 0.45526
1028 | 179.7323 | 0.47188
1032 | 182.3145 | 0.49262
1036 | 179.9669 | 0.48485
1040 | 177.6014 | 0.48326
1044 | 177.3443 | 0.48876
1048 | 175.3969 | 0.52992
1052 | 173.8714 | 0.56502
1056 | 173.8623 | 0.56112
1060 | 172.5725 | 0.61554
1064 | 173.3945 | 0.59485
1068 | 172.4869 | 0.56244
1072 | 169.8094 | 0.5633
1076 | 170.3539 | 0.58791
1080 | 170.1268 | 0.59219
1084 | 170.4094 | 0.5726
1088 | 171.3219 | 0.56135
1092 | 170.9524 | 0.55995
1096 | 170.0785 | 0.56888
1100 | 168.4237 | 0.56832
1104 | 165.4607 | 0.55901
1108 | 168.7961 | 0.52904
1112 | 169.3192 | 0.51005
1116 | 165.5598 | 0.51041
1120 | 165.176 | 0.53687
1124 | 163.5232 | 0.55759
1128 | 163.4326 | 0.55109
1132 | 165.5985 | 0.5259
1136 | 165.7277 | 0.53426
1140 | 163.8415 | 0.54539
1144 | 161.9763 | 0.58549
1148 | 159.3553 | 0.5915
1152 | 158.4951 | 0.54561
1156 | 155.235 | 0.55567
1160 | 156.383 | 0.56619
1164 | 157.9486 | 0.55505
1168 | 154.2777 | 0.58839
1172 | 149.8475 | 0.61819
1176 | 147.1695 | 0.58857
1180 | 145.2819 | 0.56233
1184 | 146.9204 | 0.54257
1188 | 150.1441 | 0.60645
1192 | 150.1088 | 0.57624
1196 | 150.4778 | 0.54735
1200 | 149.9916 | 0.54032
1204 | 150.9503 | 0.58404
1208 | 148.6781 | 0.6457
1212 | 148.0156 | 0.67301
1216 | 149.1391 | 0.5946
1220 | 146.9638 | 0.5161
1224 | 145.1368 | 0.56981
1228 | 141.8594 | 0.57381
1232 | 142.9079 | 0.53435
1236 | 143.2776 | 0.50419
1240 | 143.0315 | 0.49256
1244 | 141.4543 | 0.46485
1248 | 139.0829 | 0.447
1252 | 138.1206 | 0.41219
1256 | 136.0561 | 0.46192
1260 | 137.6352 | 0.47211
1264 | 138.983 | 0.51615
1268 | 138.0606 | 0.45984
1272 | 138.3481 | 0.45464
1276 | 139.4216 | 0.47305
1280 | 139.4843 | 0.46515
1284 | 140.5129 | 0.46093
1288 | 144.5186 | 0.47541
1292 | 146.9677 | 0.4662
1296 | 146.2495 | 0.43062
1300 | 148.6579 | 0.43753
1304 | 152.4436 | 0.42788
1308 | 151.9687 | 0.46803
1312 | 153.9297 | 0.453
1316 | 151.1219 | 0.46417
1320 | 149.6724 | 0.46455
1324 | 154.2625 | 0.46357
1328 | 159.8445 | 0.52255
1332 | 164.5449 | 0.58976
1336 | 169.549 | 0.5926
1340 | 170.8938 | 0.55783
1344 | 170.0108 | 0.5084
1348 | 171.1302 | 0.47656
1352 | 168.69 | 0.47926
1356 | 167.61 | 0.4644
1360 | 164.402 | 0.47551
1364 | 162.9124 | 0.45009
1368 | 162.1745 | 0.46091
1372 | 160.7309 | 0.44497
1376 | 158.3542 | 0.41667
1380 | 157.5508 | 0.43607
1384 | 157.5182 | 0.46254
1388 | 157.1916 | 0.43779
1392 | 157.9983 | 0.47566
1396 | 155.4237 | 0.46443
1400 | 150.5647 | 0.48036
1404 | 148.7689 | 0.47281
1408 | 147.1778 | 0.47538
1412 | 146.3556 | 0.42921
1416 | 144.9911 | 0.43317
1420 | 146.5342 | 0.45459
1424 | 144.1388 | 0.45216
1428 | 142.1478 | 0.45291
1432 | 141.1736 | 0.43289
1436 | 137.2027 | 0.45038
1440 | 135.0805 | 0.44056
1444 | 131.8241 | 0.43088
1448 | 131.0208 | 0.44151
1452 | 26.2042 | 0.44454
1456 | 5.2408 | 0.089478
1460 | 1.0482 | 0.016001
1464 | 0.20963 | 0.0031095
1468 | 0.041927 | 0.00061099