## 1-4
REFERENCE | SP DataBASE <http://www-v2.sp.se/fire/fdb>
Material1 | Fabric: 100% Polyester
Material2 | Interliner:Polyester fibre
Material3 | Polyether foam
Material4
Product
Object
Scenario | CBUF 1:04 Upholstered chair
Method
Reference | Furniture full-scale calorimeter (CBUF)
Comment | CBUF - Fire Safety of Upholstered Furniture, EC Report EUR 16477 EN, contact SP for more information.
Owner | IsPublic
Upholstered | loose seat and back cushions
Time (s) | HRR (kW) | SPR (m2/s) | Peak heat release (kW) | 815.9
0 | 0 | -0.023125 | Total heat release (MJ) | 365.1
4 | 0 | -0.020249 | Initial mass (g) | 28700
8 | 0 | -0.017392 | Total massloss (g) | 25410
12 | 0 | -0.015334 | Average heat of combustion (MJ/kg) | 14.38
16 | 0 | -0.013303
20 | 0 | -0.00096357
24 | 0 | 0.036859
28 | 0.50175 | 0.086234
32 | 6.3651 | 0.15876
36 | 9.9371 | 0.22817
40 | 13.636 | 0.27811
44 | 20.905 | 0.33712
48 | 27.407 | 0.55121
52 | 42.157 | 0.5798
56 | 55.563 | 0.92477
60 | 67.825 | 1.0215
64 | 77.635 | 1.1202
68 | 82.084 | 1.236
72 | 89.334 | 1.4137
76 | 95.641 | 1.4555
80 | 100.06 | 1.9726
84 | 106.68 | 1.9132
88 | 115.43 | 1.8109
92 | 120.6 | 1.8845
96 | 122.77 | 1.7615
100 | 125.13 | 1.6781
104 | 123.67 | 1.6268
108 | 120.37 | 2.1085
112 | 122.91 | 1.8034
116 | 126.53 | 1.9775
120 | 125.9 | 1.7221
124 | 153.42 | 1.6374
128 | 142.02 | 1.8021
132 | 133.19 | 1.6276
136 | 123.89 | 1.3704
140 | 116.07 | 1.3678
144 | 114.48 | 1.573
148 | 119.42 | 1.842
152 | 121.86 | 1.8873
156 | 121.08 | 2.0174
160 | 122.2 | 1.8347
164 | 121.46 | 1.783
168 | 123.66 | 1.988
172 | 129.47 | 2.3455
176 | 138.62 | 3.2234
180 | 150.02 | 2.9308
184 | 156.68 | 2.6165
188 | 168.37 | 3.0436
192 | 187.28 | 2.8562
196 | 199.61 | 3.0507
200 | 209.28 | 3.1073
204 | 218.16 | 3.196
208 | 227.77 | 4.0962
212 | 241.28 | 3.4192
216 | 247.84 | 4.0059
220 | 252.51 | 3.9246
224 | 261.43 | 4.1234
228 | 265.66 | 4.0188
232 | 273.5 | 3.7198
236 | 282.77 | 4.2938
240 | 286.25 | 4.8239
244 | 287.36 | 5.098
248 | 289.08 | 4.3767
252 | 291.73 | 3.8708
256 | 294.03 | 4.2553
260 | 297.37 | 4.1839
264 | 298.95 | 4.0115
268 | 302.49 | 3.93
272 | 310.01 | 4.0864
276 | 317.46 | 4.0482
280 | 326.55 | 4.476
284 | 336.05 | 4.7752
288 | 340.9 | 4.2238
292 | 340.88 | 4.236
296 | 339.91 | 4.603
300 | 343.58 | 4.2518
304 | 347.32 | 4.3461
308 | 349.43 | 4.0377
312 | 351.25 | 3.4905
316 | 350.14 | 3.7461
320 | 366.43 | 3.7562
324 | 382.65 | 4.157
328 | 403.69 | 4.2049
332 | 418.08 | 4.1105
336 | 425.32 | 4.39
340 | 420.24 | 4.303
344 | 413.76 | 3.7309
348 | 414.25 | 3.6997
352 | 408.38 | 3.4099
356 | 411.38 | 3.2567
360 | 415.46 | 3.1867
364 | 424.49 | 3.1012
368 | 427.32 | 2.9758
372 | 433.08 | 3.1578
376 | 442.86 | 2.8781
380 | 456.92 | 3.0757
384 | 482.63 | 3.3138
388 | 493.91 | 3.179
392 | 507.1 | 3.0139
396 | 516.22 | 2.9646
400 | 537.6 | 3.2386
404 | 572.28 | 3.2723
408 | 610.49 | 3.6743
412 | 656.79 | 3.8117
416 | 704.75 | 4.3157
420 | 740.15 | 4.5651
424 | 775.44 | 4.32
428 | 800.71 | 4.2016
432 | 815.88 | 3.9395
436 | 814.27 | 3.6055
440 | 805 | 3.0482
444 | 785.15 | 2.8385
448 | 745.79 | 2.6217
452 | 722.97 | 2.3637
456 | 696.47 | 2.2345
460 | 672.71 | 2.235
464 | 655.9 | 2.1417
468 | 630.93 | 2.0448
472 | 607.5 | 1.9387
476 | 581.15 | 1.868
480 | 552.67 | 1.7935
484 | 536.72 | 1.7182
488 | 510.2 | 1.6541
492 | 487.86 | 1.4065
496 | 472.78 | 1.3509
500 | 454.54 | 1.3351
504 | 445.3 | 1.1176
508 | 432.55 | 1.0648
512 | 419.17 | 0.94032
516 | 409.59 | 0.87933
520 | 399.61 | 0.84534
524 | 391.82 | 0.71253
528 | 386.01 | 0.64794
532 | 387.56 | 0.64249
536 | 387.97 | 0.66256
540 | 396.06 | 0.71998
544 | 407.28 | 0.84165
548 | 418.26 | 0.96273
552 | 436.59 | 1.0446
556 | 446.65 | 1.087
560 | 458.1 | 1.1107
564 | 462.3 | 1.2533
568 | 468.92 | 1.1937
572 | 465.7 | 1.1295
576 | 465.28 | 1.0146
580 | 465.06 | 0.97599
584 | 454 | 0.80338
588 | 441.14 | 0.73549
592 | 433.34 | 0.74541
596 | 425.08 | 0.68122
600 | 414.96 | 0.67259
604 | 406.65 | 0.65348
608 | 398.45 | 0.60838
612 | 396.07 | 0.60442
616 | 388.81 | 0.59599
620 | 385.8 | 0.59274
624 | 379.25 | 0.5727
628 | 369.7 | 0.53532
632 | 362.71 | 0.53836
636 | 353.51 | 0.5502
640 | 344.43 | 0.5244
644 | 339.7 | 0.52524
648 | 335.88 | 0.52296
652 | 330.77 | 0.50727
656 | 326.08 | 0.50746
660 | 319.61 | 0.50171
664 | 315.4 | 0.51961
668 | 311.08 | 0.49299
672 | 306.85 | 0.49807
676 | 302.14 | 0.45423
680 | 294.7 | 0.43601
684 | 288.97 | 0.4413
688 | 284.78 | 0.41532
692 | 282.3 | 0.39807
696 | 278.22 | 0.40034
700 | 277.33 | 0.40247
704 | 271.62 | 0.40618
708 | 268.46 | 0.41181
712 | 267.07 | 0.4002
716 | 264.25 | 0.40648
720 | 262.36 | 0.4132
724 | 259.1 | 0.38687
728 | 255.09 | 0.4129
732 | 252.69 | 0.39318
736 | 249.55 | 0.41078
740 | 247.59 | 0.41563
744 | 244.63 | 0.42056
748 | 239.5 | 0.42142
752 | 241.7 | 0.41871
756 | 240.35 | 0.41401
760 | 242.41 | 0.42818
764 | 238.18 | 0.4281
768 | 239.89 | 0.42663
772 | 241.1 | 0.40802
776 | 243.9 | 0.40789
780 | 241.51 | 0.40843
784 | 238.17 | 0.42081
788 | 238.85 | 0.42963
792 | 238.86 | 0.41297
796 | 238.32 | 0.40823
800 | 235.15 | 0.42517
804 | 235.85 | 0.4377
808 | 235.48 | 0.4099
812 | 236.57 | 0.40071
816 | 236.85 | 0.40684
820 | 235.63 | 0.40588
824 | 233.59 | 0.40658
828 | 232.88 | 0.39899
832 | 232.41 | 0.40007
836 | 230.74 | 0.39431
840 | 230.15 | 0.4016
844 | 228.56 | 0.40839
848 | 229.95 | 0.42073
852 | 229.34 | 0.42367
856 | 225.63 | 0.42757
860 | 224.34 | 0.42413
864 | 223.87 | 0.44787
868 | 220.31 | 0.4742
872 | 217.94 | 0.45257
876 | 215.36 | 0.44611
880 | 211.46 | 0.45308
884 | 209.1 | 0.43241
888 | 204.6 | 0.44063
892 | 205.14 | 0.44106
896 | 206.7 | 0.42977
900 | 207.55 | 0.45318
904 | 207.22 | 0.43911
908 | 208.91 | 0.42272
912 | 209.53 | 0.42081
916 | 212.2 | 0.41412
920 | 210.65 | 0.41771
924 | 210.4 | 0.39947
928 | 211.02 | 0.40314
932 | 213.19 | 0.40368
936 | 214.6 | 0.43003
940 | 214.15 | 0.43317
944 | 216.75 | 0.4377
948 | 216.76 | 0.43094
952 | 216.67 | 0.42655
956 | 219.32 | 0.4546
960 | 218.37 | 0.4353
964 | 212.09 | 0.42316
968 | 211.83 | 0.42977
972 | 208.47 | 0.42078
976 | 206.35 | 0.42732
980 | 206.29 | 0.45253
984 | 204.04 | 0.42151
988 | 201.5 | 0.42152
992 | 201.97 | 0.43504
996 | 204.64 | 0.45707
1000 | 206.96 | 0.45744
1004 | 209.42 | 0.47693
1008 | 207.06 | 0.47038
1012 | 203.82 | 0.4382
1016 | 201.93 | 0.44427
1020 | 199.46 | 0.42047
1024 | 200.58 | 0.43707
1028 | 198.83 | 0.41342
1032 | 191.99 | 0.43886
1036 | 186.95 | 0.43962
1040 | 186.22 | 0.41446
1044 | 186.51 | 0.41172
1048 | 184.89 | 0.41139
1052 | 182.16 | 0.38188
1056 | 180.79 | 0.34929
1060 | 177.94 | 0.33566
1064 | 176.87 | 0.32623
1068 | 175.3 | 0.31619
1072 | 173.21 | 0.30991
1076 | 170.32 | 0.31541
1080 | 167.59 | 0.32596
1084 | 165.76 | 0.31391
1088 | 164.68 | 0.33152
1092 | 162.33 | 0.3204
1096 | 162.55 | 0.29978
1100 | 158.83 | 0.30814
1104 | 155.93 | 0.31038
1108 | 153.88 | 0.29935
1112 | 152.58 | 0.30646
1116 | 154.65 | 0.31686
1120 | 157.19 | 0.3181
1124 | 155.88 | 0.2894
1128 | 152.17 | 0.29334
1132 | 147.09 | 0.28713
1136 | 144.36 | 0.29081
1140 | 139.81 | 0.28863
1144 | 137.2 | 0.27466
1148 | 134.11 | 0.27232
1152 | 134.07 | 0.28964
1156 | 134.91 | 0.26341
1160 | 136.99 | 0.26994
1164 | 135.62 | 0.26899
1168 | 132.29 | 0.25942
1172 | 130.4 | 0.26301
1176 | 126.78 | 0.28557
1180 | 123.67 | 0.26786
1184 | 123.43 | 0.27259
1188 | 123.19 | 0.2745
1192 | 121.51 | 0.26869
1196 | 119.76 | 0.26552
1200 | 119.53 | 0.28254
1204 | 120.41 | 0.29642
1208 | 121.08 | 0.28062
1212 | 121.91 | 0.29642
1216 | 119.91 | 0.26561
1220 | 117.24 | 0.26861
1224 | 116.35 | 0.26447
1228 | 117.88 | 0.26896
1232 | 117.86 | 0.28334
1236 | 117.37 | 0.27727
1240 | 116.23 | 0.2943
1244 | 113.63 | 0.28169
1248 | 114.28 | 0.27603
1252 | 111.38 | 0.28677
1256 | 110.35 | 0.28163
1260 | 108.01 | 0.29051
1264 | 107.66 | 0.2954
1268 | 107.81 | 0.29959
1272 | 106.71 | 0.28046
1276 | 104.33 | 0.28064
1280 | 102.05 | 0.29537
1284 | 104.01 | 0.27279
1288 | 103.56 | 0.26944
1292 | 103.48 | 0.27649
1296 | 103.95 | 0.27075
1300 | 101.39 | 0.27795
1304 | 98.939 | 0.29949
1308 | 97.448 | 0.28149
1312 | 95.108 | 0.30154
1316 | 94.972 | 0.29353
1320 | 95.233 | 0.30443
1324 | 96.725 | 0.30549
1328 | 96.663 | 0.29638
1332 | 97.056 | 0.26333
1336 | 95.612 | 0.26011
1340 | 92.792 | 0.23761
1344 | 88.934 | 0.23631
1348 | 88.13 | 0.2285
1352 | 90.03 | 0.23043
1356 | 89.582 | 0.22801
1360 | 89.517 | 0.22466
1364 | 87.368 | 0.21802
1368 | 84.409 | 0.22478
1372 | 83.305 | 0.22233
1376 | 86.749 | 0.22804
1380 | 88.513 | 0.2177
1384 | 88.703 | 0.20452
1388 | 89.03 | 0.21673
1392 | 86.639 | 0.22742
1396 | 87.704 | 0.21406
1400 | 87.699 | 0.21097
1404 | 87.693 | 0.2099
1408 | 86.849 | 0.19966
1412 | 87.514 | 0.20238
1416 | 87.836 | 0.19374
1420 | 88.429 | 0.18577
1424 | 87.446 | 0.18738
1428 | 84.072 | 0.18576
1432 | 82.508 | 0.17969
1436 | 81.013 | 0.18056
1440 | 80.339 | 0.17405
1444 | 80.776 | 0.17758
1448 | 81.004 | 0.1676
1452 | 81.057 | 0.16868
1456 | 81.814 | 0.16101
1460 | 79.811 | 0.15768
1464 | 78.493 | 0.1466
1468 | 77.873 | 0.14183
1472 | 79.393 | 0.1514
1476 | 78.94 | 0.14051
1480 | 78.071 | 0.13731
1484 | 76.972 | 0.13195
1488 | 73.98 | 0.12706
1492 | 72.359 | 0.12357
1496 | 72.278 | 0.13104
1500 | 71.624 | 0.12938
1504 | 69.116 | 0.11689
1508 | 67.987 | 0.11967
1512 | 67.961 | 0.1203
1516 | 70.968 | 0.12552
1520 | 71.367 | 0.12299
1524 | 71.444 | 0.12888
1528 | 71.609 | 0.12102
1532 | 71.477 | 0.11827
1536 | 70.503 | 0.11555
1540 | 69.622 | 0.1154
1544 | 70.499 | 0.11464
1548 | 69.387 | 0.11517
1552 | 69.808 | 0.10619
1556 | 69.229 | 0.10463
1560 | 0 | 0.10196
1564 | 0 | 0
1568 | 0 | 0
1572 | 0 | 0
1576 | 0 | 0