## 1-5
REFERENCE | SP DataBASE <http://www-v2.sp.se/fire/fdb>
Material1 | Fabric: 100% acrylic pile fabric/FR back coated/ cellulosic ground
Material2 | Interliner: FR polyester fibre
Material3 | CMHR foam/seat FR polyester interior back
Material4
Product
Object
Scenario | CBUF 1:05 Upholstered chair
Method
Reference | Furniture full-scale calorimeter (CBUF)
Comment | CBUF - Fire Safety of Upholstered Furniture, EC Report EUR 16477 EN, contact SP for more information.
Owner | IsPublic
Upholstered | loose seat and back cushions
Time (s) | HRR (kW) | SPR (m2/s) | Peak heat release (kW) | 755.5
0 | 0 | -0.12023 | Total heat release (MJ) | 462.8
4 | 0 | -0.12141 | Initial mass (g) | 36600
8 | 0 | -0.1226 | Total massloss (g) | 30930
12 | 0 | -0.11441 | Average heat of combustion (MJ/kg) | 14.96
16 | 0 | -0.080563
20 | 0 | 0.029823
24 | 0 | 0.31964
28 | 3.2259 | 0.69364
32 | 11.352 | 1.4518
36 | 15.388 | 1.1521
40 | 18.723 | 1.5909
44 | 22.7 | 1.8099
48 | 28.883 | 1.7094
52 | 35.848 | 2.0259
56 | 38.929 | 1.9681
60 | 40.009 | 1.6296
64 | 37.783 | 1.5282
68 | 37.892 | 1.6016
72 | 41.634 | 2.0837
76 | 46.847 | 1.763
80 | 48.466 | 1.5879
84 | 50.236 | 1.8938
88 | 51.788 | 1.8116
92 | 49.607 | 2.3063
96 | 46.891 | 1.6742
100 | 48.583 | 1.6888
104 | 50.388 | 1.8577
108 | 51.06 | 1.7731
112 | 49.36 | 1.7445
116 | 53.996 | 1.8491
120 | 59.502 | 2.271
124 | 92.464 | 2.4181
128 | 91.514 | 3.0692
132 | 89.161 | 2.8702
136 | 95.998 | 4.1457
140 | 109.49 | 5.3379
144 | 120.17 | 5.0337
148 | 129.68 | 5.2185
152 | 135.24 | 5.8642
156 | 143.31 | 5.4167
160 | 155.34 | 6.1996
164 | 167.53 | 5.9109
168 | 179.42 | 6.0125
172 | 197.63 | 5.7082
176 | 201.57 | 7.4208
180 | 204.36 | 7.9948
184 | 208.05 | 7.5767
188 | 209.24 | 6.2069
192 | 207.05 | 6.7869
196 | 206.45 | 6.7941
200 | 208.78 | 7.8718
204 | 211.34 | 7.8361
208 | 207.02 | 8.16
212 | 200.76 | 8.2778
216 | 200.13 | 8.7943
220 | 203.49 | 9.9237
224 | 215.69 | 10.4717
228 | 229.26 | 12.3716
232 | 243.53 | 11.2747
236 | 249.39 | 11.4426
240 | 253.45 | 10.5709
244 | 252.96 | 11.3802
248 | 264.67 | 11.9459
252 | 275.73 | 11.9326
256 | 283.47 | 12.3602
260 | 284.22 | 12.7359
264 | 283.4 | 13.7283
268 | 282.75 | 11.1797
272 | 281.1 | 12.899
276 | 276.84 | 10.9489
280 | 271.42 | 11.3112
284 | 266.45 | 11.7655
288 | 261.91 | 11.7469
292 | 260.8 | 11.6702
296 | 257.54 | 9.6627
300 | 246.22 | 9.8094
304 | 241.57 | 8.9291
308 | 240.13 | 9.7275
312 | 232.3 | 8.7507
316 | 229.25 | 8.1137
320 | 226.11 | 8.4718
324 | 225.02 | 7.7026
328 | 225.2 | 8.2206
332 | 222.26 | 7.3685
336 | 216.49 | 7.3919
340 | 211.01 | 7.9844
344 | 208.57 | 7.7702
348 | 206.64 | 7.2964
352 | 206.43 | 6.821
356 | 210.88 | 7.5721
360 | 214.97 | 8.2229
364 | 216.62 | 7.6839
368 | 218.92 | 7.0784
372 | 220.08 | 7.8493
376 | 220.34 | 7.2098
380 | 220.19 | 7.2103
384 | 222.26 | 7.8384
388 | 226.22 | 7.155
392 | 230.3 | 6.7672
396 | 233.66 | 6.5435
400 | 236.68 | 7.5966
404 | 243.26 | 7.5365
408 | 263.2 | 6.7205
412 | 281.18 | 6.5162
416 | 282.24 | 6.3248
420 | 279.01 | 6.889
424 | 280.6 | 6.3769
428 | 281.08 | 6.6617
432 | 280.8 | 5.7033
436 | 280.4 | 5.5226
440 | 280.71 | 5.8712
444 | 287.44 | 5.4121
448 | 291.95 | 5.1968
452 | 296.37 | 4.8818
456 | 302.46 | 5.0204
460 | 311.05 | 5.4128
464 | 323.81 | 5.2122
468 | 337.32 | 4.9373
472 | 359.68 | 5.0908
476 | 373.95 | 4.778
480 | 386.01 | 4.6309
484 | 391.17 | 4.6505
488 | 394.85 | 4.5902
492 | 407.85 | 4.5146
496 | 422.11 | 4.9308
500 | 434.35 | 4.6266
504 | 445.84 | 4.4738
508 | 454.71 | 4.7559
512 | 472.49 | 5.1113
516 | 495.56 | 5.057
520 | 515.75 | 5.3782
524 | 533.66 | 5.6476
528 | 552.88 | 5.7707
532 | 574.09 | 5.7507
536 | 598.85 | 5.6621
540 | 622.25 | 5.5438
544 | 641.05 | 5.6535
548 | 671.34 | 5.7726
552 | 692.36 | 6.6044
556 | 714.35 | 5.9031
560 | 734.92 | 6.0762
564 | 743.39 | 6.0229
568 | 747.97 | 5.8577
572 | 751.96 | 5.5373
576 | 744.54 | 5.2592
580 | 755.5 | 5.3998
584 | 746.82 | 5.2221
588 | 742.63 | 4.9396
592 | 731.64 | 4.7846
596 | 725.37 | 4.725
600 | 715 | 4.3863
604 | 702.98 | 3.9712
608 | 695.91 | 4.658
612 | 692.14 | 4.5697
616 | 688.12 | 4.8493
620 | 686.55 | 4.4839
624 | 682.25 | 4.4894
628 | 684.36 | 4.3664
632 | 676.58 | 4.0072
636 | 666.71 | 3.9295
640 | 655.16 | 3.9544
644 | 647.98 | 3.9727
648 | 640.31 | 3.981
652 | 637.5 | 3.2322
656 | 619.29 | 3.5651
660 | 614.29 | 3.5131
664 | 604.49 | 3.5813
668 | 593.54 | 4.0002
672 | 591.56 | 4.0013
676 | 592.95 | 3.9406
680 | 588.17 | 3.8904
684 | 581.55 | 4.006
688 | 568.36 | 3.8823
692 | 560.17 | 3.4466
696 | 550.78 | 3.2867
700 | 547.25 | 3.6487
704 | 538.08 | 3.6348
708 | 533.65 | 3.7875
712 | 528.21 | 4.4075
716 | 535 | 4.9237
720 | 541.92 | 4.9894
724 | 542.61 | 4.7783
728 | 549.95 | 4.9166
732 | 548.88 | 4.5166
736 | 544.19 | 4.017
740 | 530.45 | 4.3019
744 | 518.08 | 4.8024
748 | 503.6 | 4.2996
752 | 487.09 | 3.7261
756 | 474.45 | 3.9943
760 | 467.37 | 3.7733
764 | 455.27 | 3.2427
768 | 440.9 | 3.1172
772 | 428.14 | 2.9535
776 | 417.37 | 2.7671
780 | 406.24 | 2.5652
784 | 397.59 | 2.4886
788 | 390.46 | 2.0948
792 | 383.03 | 2.0822
796 | 374 | 2.0374
800 | 371.41 | 1.9464
804 | 369.79 | 1.8441
808 | 366.13 | 1.9406
812 | 364.5 | 2.0323
816 | 360.31 | 1.9773
820 | 353.57 | 1.9302
824 | 342.54 | 1.7334
828 | 335 | 1.6007
832 | 329.96 | 1.448
836 | 326.86 | 1.4544
840 | 321.87 | 1.3855
844 | 318.66 | 1.335
848 | 313.36 | 1.275
852 | 306.12 | 1.1624
856 | 305.93 | 1.1811
860 | 302.54 | 1.3254
864 | 300.7 | 1.2165
868 | 298.87 | 1.1326
872 | 292.41 | 1.0906
876 | 288.14 | 1.0909
880 | 281.33 | 1.0356
884 | 275.88 | 0.96386
888 | 272 | 0.85812
892 | 266.29 | 0.91862
896 | 260.29 | 0.87084
900 | 259.82 | 0.75802
904 | 254.64 | 0.77232
908 | 254.01 | 0.90151
912 | 255.64 | 0.85988
916 | 255.7 | 0.75961
920 | 249.22 | 0.7634
924 | 247.51 | 0.72294
928 | 246.19 | 0.80164
932 | 247.59 | 0.81515
936 | 244.62 | 0.84946
940 | 244.54 | 0.77883
944 | 243.2 | 0.75703
948 | 241.94 | 0.76072
952 | 243.18 | 0.74509
956 | 244.83 | 0.8019
960 | 242.59 | 0.75209
964 | 237.94 | 0.72299
968 | 235.4 | 0.81875
972 | 233.32 | 0.76606
976 | 234.38 | 0.75929
980 | 235.55 | 0.72022
984 | 234.01 | 0.72276
988 | 228.82 | 0.65927
992 | 224.43 | 0.69354
996 | 221.94 | 0.69235
1000 | 219.71 | 0.6969
1004 | 216.22 | 0.63233
1008 | 215.59 | 0.65139
1012 | 216.04 | 0.67156
1016 | 216.5 | 0.65302
1020 | 216.74 | 0.63843
1024 | 216.61 | 0.63193
1028 | 217.68 | 0.64792
1032 | 216 | 0.54157
1036 | 215.03 | 0.5707
1040 | 214.1 | 0.58814
1044 | 210.65 | 0.6272
1048 | 208.45 | 0.67139
1052 | 206.95 | 0.62261
1056 | 207.07 | 0.62949
1060 | 204.8 | 0.59981
1064 | 201.18 | 0.56514
1068 | 197.81 | 0.60329
1072 | 196.41 | 0.53874
1076 | 193.46 | 0.53532
1080 | 191.38 | 0.50656
1084 | 193.25 | 0.53678
1088 | 192.25 | 0.53854
1092 | 191.67 | 0.48771
1096 | 188.54 | 0.47788
1100 | 187.71 | 0.47266
1104 | 185.44 | 0.49168
1108 | 184.51 | 0.48092
1112 | 187.29 | 0.47088
1116 | 185.76 | 0.49194
1120 | 187.31 | 0.49648
1124 | 186.82 | 0.47794
1128 | 187.18 | 0.48079
1132 | 185.16 | 0.43515
1136 | 183.62 | 0.41683
1140 | 180.91 | 0.42413
1144 | 180.54 | 0.42098
1148 | 182.44 | 0.45836
1152 | 182.35 | 0.41401
1156 | 181.13 | 0.38441
1160 | 182.03 | 0.39483
1164 | 185.67 | 0.35325
1168 | 185.31 | 0.38161
1172 | 184.61 | 0.42188
1176 | 182.8 | 0.44137
1180 | 181.61 | 0.39906
1184 | 179.83 | 0.41096
1188 | 180.58 | 0.41252
1192 | 183.45 | 0.4356
1196 | 184.27 | 0.44586
1200 | 184.29 | 0.43828
1204 | 181.68 | 0.42807
1208 | 181.2 | 0.36787
1212 | 179.25 | 0.40696
1216 | 181.06 | 0.41734
1220 | 182.04 | 0.42638
1224 | 178.9 | 0.41359
1228 | 174.56 | 0.39778
1232 | 173.1 | 0.41652
1236 | 170.53 | 0.45017
1240 | 169.24 | 0.43494
1244 | 168.79 | 0.45995
1248 | 170.61 | 0.46419
1252 | 167.66 | 0.44612
1256 | 165.66 | 0.44294
1260 | 164.93 | 0.43557
1264 | 163.61 | 0.4221
1268 | 159.21 | 0.41978
1272 | 160.16 | 0.41505
1276 | 163.5 | 0.54659
1280 | 165.19 | 0.47063
1284 | 166.12 | 0.51075
1288 | 168.65 | 0.51028
1292 | 166.49 | 0.4575
1296 | 166.05 | 0.50791
1300 | 166.25 | 0.5241
1304 | 168.93 | 0.55662
1308 | 171.16 | 0.59598
1312 | 173.91 | 0.69779
1316 | 178.2 | 0.59965
1320 | 181.91 | 0.58594
1324 | 179.18 | 0.5374
1328 | 176.15 | 0.48696
1332 | 173.65 | 0.50526
1336 | 175.62 | 0.50841
1340 | 181.39 | 0.5339
1344 | 187.81 | 0.65081
1348 | 189.68 | 0.71186
1352 | 190.62 | 0.73302
1356 | 192.61 | 0.59848
1360 | 191.9 | 0.61398
1364 | 191.45 | 0.69488
1368 | 189.87 | 0.61257
1372 | 190.27 | 0.60374
1376 | 192.72 | 0.6218
1380 | 194.37 | 0.7145
1384 | 193.75 | 0.75012
1388 | 197.31 | 0.67019
1392 | 198.48 | 0.57524
1396 | 197.32 | 0.55941
1400 | 194.33 | 0.65327
1404 | 193.14 | 0.7569
1408 | 195.24 | 0.90586
1412 | 202.66 | 0.80994
1416 | 207.19 | 0.92909
1420 | 214.57 | 1.6593
1424 | 220.63 | 1.7359
1428 | 226.88 | 1.0432
1432 | 224.59 | 0.83982
1436 | 223.93 | 0.85004
1440 | 220.81 | 0.74956
1444 | 218.28 | 0.64602
1448 | 214.28 | 0.61146
1452 | 210.76 | 0.64901
1456 | 208.78 | 0.64157
1460 | 206.53 | 0.57105
1464 | 200.38 | 0.58862
1468 | 195.16 | 0.53471
1472 | 197.16 | 0.52684
1476 | 199.7 | 0.54173
1480 | 199.61 | 0.56014
1484 | 195.75 | 0.50819
1488 | 188.72 | 0.48507
1492 | 183.51 | 0.43864
1496 | 185.33 | 0.47929
1500 | 184.54 | 0.50872
1504 | 178.32 | 0.49478
1508 | 173.17 | 0.50874
1512 | 173.41 | 0.53797
1516 | 172.28 | 0.45501
1520 | 167.55 | 0.44403
1524 | 169.34 | 0.43628
1528 | 169.84 | 0.42877
1532 | 169.17 | 0.46021
1536 | 168.4 | 0.48678
1540 | 164.96 | 0.41138
1544 | 160.51 | 0.38781
1548 | 155.85 | 0.37947
1552 | 153.63 | 0.39657
1556 | 154.91 | 0.35682
1560 | 158.21 | 0.37706
1564 | 159.42 | 0.34498
1568 | 157.99 | 0.31479
1572 | 153.36 | 0.32154
1576 | 149.84 | 0.3049
1580 | 150.07 | 0.34736
1584 | 151.64 | 0.33463
1588 | 152.82 | 0.28368
1592 | 149.62 | 0.29169
1596 | 148.37 | 0.2753
1600 | 147.16 | 0.27218
1604 | 142.41 | 0.25269
1608 | 139.53 | 0.2821
1612 | 136.45 | 0.3032
1616 | 139.28 | 0.24547
1620 | 138.78 | 0.23676
1624 | 136.97 | 0.21694
1628 | 137.03 | 0.20616
1632 | 134.96 | 0.21015
1636 | 130.86 | 0.18803
1640 | 125.51 | 0.17224
1644 | 123.12 | 0.18111
1648 | 124.67 | 0.19905
1652 | 124.58 | 0.218
1656 | 122.56 | 0.18134
1660 | 124.8 | 0.24016
1664 | 127.52 | 0.21969
1668 | 126.6 | 0.20401
1672 | 126.5 | 0.19692
1676 | 125.82 | 0.19519
1680 | 127.66 | 0.22643
1684 | 127.06 | 0.23196
1688 | 126.69 | 0.23798
1692 | 128.27 | 0.25066
1696 | 129.46 | 0.24176
1700 | 129 | 0.252
1704 | 128.87 | 0.27805
1708 | 126.95 | 0.32665
1712 | 128.98 | 0.34432
1716 | 130.34 | 0.31242
1720 | 131.44 | 0.40279
1724 | 131.87 | 0.36607
1728 | 133.02 | 0.34975
1732 | 133.34 | 0.32978
1736 | 133.2 | 0.28712
1740 | 128.6 | 0.29856
1744 | 126.17 | 0.2926
1748 | 126.89 | 0.26358
1752 | 128.93 | 0.24544
1756 | 129.26 | 0.21807
1760 | 129.79 | 0.23694
1764 | 129.05 | 0.24272
1768 | 129.2 | 0.23441
1772 | 127.56 | 0.25889
1776 | 124.32 | 0.25448
1780 | 121.82 | 0.22507
1784 | 121.41 | 0.21161
1788 | 120.43 | 0.23557
1792 | 119.3 | 0.2562
1796 | 118.58 | 0.23069
1800 | 116.25 | 0.21941