## 1-6
REFERENCE | SP DataBASE <http://www-v2.sp.se/fire/fdb>
Material1 | Fabric: Leather
Material2 | Interliner: Polyester fibre
Material3 | HR foam
Material4
Product
Object
Scenario | CBUF 1:06 Upholstered chair
Method
Reference | Furniture full-scale calorimeter (CBUF)
Comment | CBUF - Fire Safety of Upholstered Furniture, EC Report EUR 16477 EN, contact SP for more information.
Owner | IsPublic
Upholstered | loose seat and back cushions
Time (s) | HRR (kW) | SPR (m2/s) | Peak heat release (kW) | 1179.9
0 | 0 | -0.022888 | Total heat release (MJ) | 413.5
4 | 0 | -0.021201 | Initial mass (g) | 27800
8 | 0 | -0.019528 | Total massloss (g) | 24960
12 | 0 | -0.015784 | Average heat of combustion (MJ/kg) | 16.57
16 | 0 | -0.022996
20 | 0 | -0.021547
24 | 0 | -0.020185
28 | 0 | -0.018802
32 | 0 | -0.018292
36 | 0 | -0.021587
40 | 0 | -0.018085
44 | 0 | -0.020978
48 | 0 | -0.015843
52 | 0 | -0.014618
56 | 0 | -0.013861
60 | 0 | -0.01074
64 | 0 | -0.011061
68 | 0 | -0.0053887
72 | 0 | -0.009367
76 | 1.5606 | 0.0040298
80 | 4.312 | 0.014396
84 | 5.7737 | 0.042539
88 | 10.41 | 0.12036
92 | 15.814 | 0.049679
96 | 15.757 | 0.13492
100 | 23.368 | 0.16472
104 | 27.253 | 0.13374
108 | 28.86 | 0.17646
112 | 35.016 | 0.23101
116 | 41.263 | 0.14629
120 | 44.543 | 0.27178
124 | 48.066 | 0.30366
128 | 73.086 | 0.49412
132 | 70.577 | 0.49997
136 | 73.089 | 0.35703
140 | 72.748 | 0.42568
144 | 67.505 | 0.44018
148 | 67.305 | 0.47072
152 | 78.985 | 0.54373
156 | 90.616 | 0.56136
160 | 95.471 | 0.80966
164 | 105.81 | 0.78524
168 | 112.78 | 0.76667
172 | 112.21 | 0.8196
176 | 120.23 | 0.96627
180 | 126.56 | 0.85873
184 | 135.71 | 0.85206
188 | 148.66 | 0.73216
192 | 165.51 | 0.79618
196 | 177.92 | 1.2595
200 | 182.39 | 0.60055
204 | 183.69 | 0.53723
208 | 183.28 | 0.61061
212 | 191.76 | 0.86853
216 | 203.05 | 0.99435
220 | 203.13 | 0.85048
224 | 202.84 | 0.8305
228 | 214.39 | 0.88657
232 | 237.84 | 1.1367
236 | 261.36 | 0.93892
240 | 291.37 | 1.5394
244 | 313.51 | 1.4346
248 | 335.14 | 1.5563
252 | 351.92 | 1.5157
256 | 354.04 | 1.5934
260 | 363.5 | 1.6197
264 | 386.99 | 1.916
268 | 408.98 | 2.1913
272 | 436.45 | 2.3631
276 | 465.3 | 3.0013
280 | 489.57 | 2.8748
284 | 530.49 | 2.7295
288 | 556.02 | 2.6535
292 | 582.23 | 2.9375
296 | 617.94 | 3.0358
300 | 651.77 | 2.7208
304 | 701.64 | 2.7806
308 | 738.25 | 3.2289
312 | 770.76 | 3.2644
316 | 810.89 | 3.2222
320 | 851.7 | 3.6282
324 | 910.98 | 4.2267
328 | 958.21 | 4.4188
332 | 992.61 | 5.2624
336 | 1028.6 | 5.3613
340 | 1055.2 | 5.2495
344 | 1085.3 | 6.2296
348 | 1121.2 | 6.9479
352 | 1164 | 6.5665
356 | 1179.9 | 7.0555
360 | 1175.3 | 6.9751
364 | 1169.5 | 7.3511
368 | 1165.5 | 7.488
372 | 1154.8 | 7.932
376 | 1152 | 7.9165
380 | 1156.9 | 7.9215
384 | 1163.2 | 8.0547
388 | 1165.9 | 6.5846
392 | 1155.2 | 6.6806
396 | 1126.6 | 5.4832
400 | 1096.4 | 5.2147
404 | 1051.2 | 5.3209
408 | 1024.4 | 5.0425
412 | 990.35 | 5.2306
416 | 953.63 | 5.1863
420 | 927.47 | 4.706
424 | 883.42 | 3.6328
428 | 849.04 | 3.7461
432 | 806.79 | 3.1284
436 | 770.07 | 2.9214
440 | 756.71 | 2.5613
444 | 728.88 | 2.5398
448 | 699.81 | 2.3573
452 | 674.62 | 2.0232
456 | 641.14 | 1.8522
460 | 608.18 | 1.6723
464 | 584.95 | 1.7498
468 | 576.53 | 1.7613
472 | 566.36 | 1.7928
476 | 550.38 | 1.6207
480 | 530.54 | 1.5038
484 | 517.47 | 1.3974
488 | 494.53 | 1.2406
492 | 467.18 | 1.1021
496 | 456.48 | 1.0336
500 | 441.84 | 1.168
504 | 442.23 | 1.0145
508 | 434.55 | 1.0581
512 | 430.55 | 1.0702
516 | 428.96 | 1.0063
520 | 421.04 | 0.96361
524 | 412.32 | 0.9695
528 | 411.17 | 1.0825
532 | 405.25 | 0.98428
536 | 403.53 | 0.887
540 | 396.32 | 0.87502
544 | 391.51 | 0.9137
548 | 382.14 | 0.78114
552 | 373.46 | 0.83263
556 | 372.45 | 0.88943
560 | 373.7 | 0.82432
564 | 365.77 | 0.7897
568 | 359.64 | 0.81504
572 | 352.59 | 0.75628
576 | 349.17 | 0.80561
580 | 351.39 | 0.85646
584 | 349.3 | 0.79698
588 | 340.05 | 0.81889
592 | 339.4 | 0.7999
596 | 337.98 | 0.76859
600 | 329.55 | 0.74662
604 | 323.6 | 0.8099
608 | 319.14 | 0.77056
612 | 314.6 | 0.73565
616 | 315.64 | 0.80309
620 | 317.86 | 0.78339
624 | 318.79 | 0.73024
628 | 312.84 | 0.72826
632 | 308.35 | 0.75933
636 | 306.72 | 0.77392
640 | 304.3 | 0.83141
644 | 307.1 | 0.8118
648 | 310.93 | 0.88637
652 | 315.57 | 0.8874
656 | 323.53 | 0.76248
660 | 330.45 | 0.92761
664 | 334.18 | 0.9595
668 | 332.15 | 0.85302
672 | 329.31 | 0.90415
676 | 326.24 | 0.95192
680 | 323.99 | 0.8949
684 | 325.41 | 0.99623
688 | 326.88 | 0.96574
692 | 328.4 | 0.9209
696 | 321.93 | 0.84984
700 | 313.17 | 0.854
704 | 305.13 | 0.78487
708 | 294.91 | 0.79166
712 | 290.23 | 0.78036
716 | 290.9 | 0.73717
720 | 288.42 | 0.70818
724 | 282.04 | 0.70714
728 | 282.92 | 0.71652
732 | 284.18 | 0.72006
736 | 284.73 | 0.68095
740 | 277.53 | 0.71256
744 | 267.69 | 0.64308
748 | 256.59 | 0.64813
752 | 257.77 | 0.64707
756 | 258.41 | 0.62567
760 | 256 | 0.58133
764 | 250.81 | 0.62878
768 | 245.83 | 0.57028
772 | 242.18 | 0.55103
776 | 238.54 | 0.57218
780 | 230.93 | 0.57043
784 | 227.12 | 0.59859
788 | 233.32 | 0.59615
792 | 232.94 | 0.54846
796 | 233.26 | 0.54848
800 | 230.17 | 0.52638
804 | 229.8 | 0.54945
808 | 230.33 | 0.55526
812 | 223.95 | 0.52143
816 | 221.81 | 0.51396
820 | 222.44 | 0.50703
824 | 219.76 | 0.52955
828 | 217.95 | 0.54013
832 | 217.54 | 0.52736
836 | 211.64 | 0.52744
840 | 206.87 | 0.51201
844 | 205.55 | 0.50149
848 | 203.36 | 0.46799
852 | 202.98 | 0.52195
856 | 205.05 | 0.54774
860 | 205.55 | 0.49763
864 | 205.26 | 0.50678
868 | 200.79 | 0.50752
872 | 196.05 | 0.5216
876 | 193.66 | 0.48826
880 | 190.62 | 0.5028
884 | 185.5 | 0.50067
888 | 185.04 | 0.47439
892 | 187.06 | 0.50203
896 | 190.58 | 0.49258
900 | 187.35 | 0.48237
904 | 185.01 | 0.47206
908 | 186.63 | 0.47128
912 | 190.06 | 0.44687
916 | 187.77 | 0.41547
920 | 179.77 | 0.45825
924 | 175.69 | 0.49042
928 | 173.66 | 0.41043
932 | 171.42 | 0.42185
936 | 173.76 | 0.48921
940 | 175.79 | 0.49779
944 | 174.07 | 0.48375
948 | 174.39 | 0.49039
952 | 174.74 | 0.45426
956 | 174.01 | 0.50314
960 | 174.04 | 0.44675
964 | 172.97 | 0.45419
968 | 170.02 | 0.45153
972 | 166.55 | 0.47166
976 | 167.31 | 0.43033
980 | 165.97 | 0.4053
984 | 162.68 | 0.45942
988 | 161.87 | 0.44208
992 | 163.04 | 0.39433
996 | 162.74 | 0.38316
1000 | 164.86 | 0.41211
1004 | 167.91 | 0.39695
1008 | 162.6 | 0.40822
1012 | 153.56 | 0.399
1016 | 152.68 | 0.38011
1020 | 153.12 | 0.39398
1024 | 155.44 | 0.38072
1028 | 152.6 | 0.36512
1032 | 147.1 | 0.37786
1036 | 144.89 | 0.37013
1040 | 145.97 | 0.36209
1044 | 153.36 | 0.38218
1048 | 154.26 | 0.37049
1052 | 147.85 | 0.35039
1056 | 141.42 | 0.39057
1060 | 140.7 | 0.40279
1064 | 141.71 | 0.43585
1068 | 141.81 | 0.36763
1072 | 139.79 | 0.35578
1076 | 139.3 | 0.37983
1080 | 142.19 | 0.35382
1084 | 142.39 | 0.32592
1088 | 137.62 | 0.33783
1092 | 134.88 | 0.35725
1096 | 132.54 | 0.35596
1100 | 133.55 | 0.35921
1104 | 134.02 | 0.32644
1108 | 136.44 | 0.35528
1112 | 133.95 | 0.29992
1116 | 131.47 | 0.31865
1120 | 128.25 | 0.31895
1124 | 128.63 | 0.3274
1128 | 127.75 | 0.3447
1132 | 130.03 | 0.35751
1136 | 129.04 | 0.34711
1140 | 129.38 | 0.38248
1144 | 131.11 | 0.37026
1148 | 130.32 | 0.30539
1152 | 126.8 | 0.33885
1156 | 122.81 | 0.30469
1160 | 121.03 | 0.35497
1164 | 119.16 | 0.34007
1168 | 117.49 | 0.33766
1172 | 117.48 | 0.31421
1176 | 120.4 | 0.30684
1180 | 123.61 | 0.32196
1184 | 126.8 | 0.30407
1188 | 125.98 | 0.30705
1192 | 125.14 | 0.28459
1196 | 122.46 | 0.34085
1200 | 120.87 | 0.31963
1204 | 123.8 | 0.32417
1208 | 127.07 | 0.31872
1212 | 125.8 | 0.32205
1216 | 121.43 | 0.27411
1220 | 116.64 | 0.29523
1224 | 116.12 | 0.34793
1228 | 116.74 | 0.3625
1232 | 114.15 | 0.31498
1236 | 112.1 | 0.32497
1240 | 113 | 0.32178
1244 | 115.53 | 0.33159
1248 | 114.35 | 0.32656
1252 | 116.62 | 0.33598
1256 | 121.92 | 0.36762
1260 | 124.35 | 0.36992
1264 | 125.07 | 0.35036
1268 | 123.52 | 0.30542
1272 | 121.81 | 0.30698
1276 | 119.52 | 0.33672
1280 | 118.15 | 0.31085
1284 | 120.45 | 0.32806
1288 | 122.68 | 0.34894
1292 | 117.88 | 0.32994
1296 | 114.53 | 0.36915
1300 | 116.4 | 0.34155
1304 | 116.87 | 0.3207
1308 | 116.86 | 0.30296
1312 | 117.43 | 0.30733
1316 | 121.55 | 0.30684
1320 | 119.21 | 0.29234
1324 | 115.42 | 0.34664
1328 | 116.42 | 0.34642
1332 | 118.93 | 0.33476
1336 | 116.61 | 0.3271
1340 | 112.86 | 0.33615
1344 | 114.23 | 0.30783
1348 | 116.25 | 0.36302
1352 | 119.67 | 0.33034
1356 | 118.73 | 0.31634
1360 | 116.43 | 0.32263
1364 | 118.31 | 0.32967
1368 | 117.47 | 0.33294
1372 | 119.91 | 0.33909
1376 | 121.33 | 0.33589
1380 | 122.64 | 0.35302
1384 | 125.82 | 0.30005
1388 | 125.36 | 0.32929
1392 | 122.15 | 0.3629
1396 | 119.34 | 0.39015
1400 | 117.9 | 0.43946
1404 | 120.62 | 0.44016
1408 | 120.94 | 0.39208
1412 | 119.59 | 0.39446
1416 | 117.66 | 0.35247
1420 | 118.72 | 0.33799
1424 | 120.69 | 0.38529
1428 | 120.51 | 0.38262
1432 | 119.15 | 0.41463
1436 | 118.11 | 0.39414
1440 | 114.42 | 0.35039
1444 | 114.07 | 0.35876
1448 | 112.53 | 0.36607
1452 | 109.5 | 0.36018
1456 | 107.38 | 0.3118
1460 | 105.47 | 0.30424
1464 | 102.71 | 0.3445
1468 | 104.36 | 0.31537
1472 | 107.62 | 0.28821
1476 | 0 | 0
1480 | 0 | 0
1484 | 0 | 0
1488 | 0 | 0
1492 | 0 | 0
1496 | 0 | 0