## 1-8
REFERENCE | SP DataBASE <http://www-v2.sp.se/fire/fdb>
Material1 | Fabric: 100% Polyester
Material2 | Interliner: Polyester fibre
Material3 | Polyether foam
Material4
Product
Object
Scenario | CBUF 1:08 Upholstered chair
Method
Reference | Furniture full-scale calorimeter (CBUF)
Comment | CBUF - Fire Safety of Upholstered Furniture, EC Report EUR 16477 EN, contact SP for more information.
Owner | IsPublic
loose seat cushion/ fixed back
Time (s) | HRR (kW) | SPR (m2/s) | Peak heat release (kW) | 1555.2
0 | 0 | 0.00020226 | Total heat release (MJ) | 497.5
4 | 0 | 0.0015558 | Initial mass (g) | 36400
8 | 0 | 0.0029089 | Total massloss (g) | 32230
12 | 0 | 0.0039047 | Average heat of combustion (MJ/kg) | 15.45
16 | 0 | 0.014806
20 | 0 | 0.091825
24 | 7.2069 | 0.24449
28 | 22.715 | 0.4552
32 | 44.481 | 0.98468
36 | 77.642 | 1.9069
40 | 136.51 | 4.1111
44 | 188.39 | 6.1965
48 | 252.73 | 8.0624
52 | 323.99 | 10.3507
56 | 366.86 | 11.4213
60 | 411.54 | 11.693
64 | 450.39 | 15.8189
68 | 487.86 | 16.3607
72 | 533.11 | 16.09
76 | 565.42 | 17.9215
80 | 586.28 | 17.401
84 | 601.27 | 17.9201
88 | 610.88 | 16.745
92 | 623 | 15.9117
96 | 624.39 | 15.8823
100 | 622.49 | 14.4084
104 | 628.79 | 12.9758
108 | 626.87 | 12.7486
112 | 641.71 | 11.4733
116 | 682.86 | 10.0652
120 | 725.92 | 10.1883
124 | 828.49 | 10.8579
128 | 919.23 | 10.8607
132 | 989.87 | 11.8082
136 | 1124.6 | 12.3087
140 | 1265.1 | 13.1089
144 | 1352.6 | 13.0552
148 | 1403.5 | 11.9474
152 | 1464.1 | 13.1453
156 | 1523.5 | 12.941
160 | 1553 | 12.7959
164 | 1555.2 | 12.3296
168 | 1523.9 | 11.3314
172 | 1492.2 | 9.4483
176 | 1475.5 | 8.8698
180 | 1445 | 10.8696
184 | 1421 | 11.9254
188 | 1417 | 11.4356
192 | 1367.1 | 11.1871
196 | 1344.8 | 9.9452
200 | 1315.8 | 9.7807
204 | 1262 | 8.1644
208 | 1226.7 | 7.1733
212 | 1179 | 6.5561
216 | 1119.9 | 6.5857
220 | 1076 | 5.8536
224 | 1035.1 | 6.0808
228 | 1013.4 | 5.9601
232 | 977.96 | 5.2944
236 | 945.05 | 4.7055
240 | 899.38 | 4.3653
244 | 858.78 | 4.4576
248 | 819.51 | 4.2065
252 | 793.38 | 3.7165
256 | 761.75 | 3.4798
260 | 737.28 | 3.2698
264 | 712.38 | 2.61
268 | 679.82 | 2.2346
272 | 649.46 | 1.9898
276 | 622.9 | 1.9728
280 | 587.78 | 1.6718
284 | 564.63 | 1.4319
288 | 544.01 | 1.4003
292 | 523.56 | 1.2428
296 | 510.97 | 1.2303
300 | 505.43 | 1.2103
304 | 494.16 | 1.1905
308 | 479.55 | 1.061
312 | 465.81 | 0.9736
316 | 448.48 | 0.85707
320 | 439.21 | 0.81476
324 | 422.86 | 0.76682
328 | 407.22 | 0.68803
332 | 392.12 | 0.68485
336 | 386.63 | 0.64174
340 | 378.08 | 0.63457
344 | 368.27 | 0.58868
348 | 354.78 | 0.55098
352 | 348.98 | 0.58202
356 | 348.9 | 0.61196
360 | 355.07 | 0.64945
364 | 346.64 | 0.61793
368 | 344.61 | 0.66477
372 | 343.11 | 0.68812
376 | 339.14 | 0.6553
380 | 341.5 | 0.67435
384 | 343.07 | 0.6585
388 | 353.99 | 0.63891
392 | 368.62 | 0.6392
396 | 382.48 | 0.67489
400 | 400.49 | 0.71305
404 | 417.92 | 0.79258
408 | 433.15 | 0.86977
412 | 445.72 | 0.93578
416 | 463.13 | 1.0435
420 | 473.75 | 1.073
424 | 475.86 | 1.1368
428 | 475.39 | 1.1531
432 | 476.45 | 1.0733
436 | 470.11 | 1.0084
440 | 470.54 | 0.98559
444 | 473.73 | 1.009
448 | 481.05 | 0.97684
452 | 478.4 | 0.93946
456 | 477.65 | 0.91054
460 | 479.07 | 0.9486
464 | 469.81 | 0.8802
468 | 469.44 | 0.89491
472 | 465.44 | 0.92298
476 | 464.38 | 0.90735
480 | 472.19 | 0.92758
484 | 469.88 | 0.89369
488 | 462.15 | 0.89239
492 | 460.32 | 0.82547
496 | 453.93 | 0.84135
500 | 445.82 | 0.88022
504 | 445.6 | 0.82233
508 | 440.96 | 0.8468
512 | 440.02 | 0.88489
516 | 439.71 | 0.87077
520 | 438.94 | 0.9107
524 | 430.94 | 0.90195
528 | 432.86 | 0.95581
532 | 431.13 | 0.93988
536 | 431.5 | 0.87654
540 | 432.3 | 0.92472
544 | 420.95 | 0.83588
548 | 419.6 | 0.85241
552 | 422.43 | 0.87328
556 | 415.3 | 0.89015
560 | 414.75 | 0.90326
564 | 416.88 | 0.85643
568 | 416.57 | 0.82848
572 | 409.74 | 0.81625
576 | 410.86 | 0.82693
580 | 399.18 | 0.82598
584 | 395.43 | 0.74688
588 | 392.13 | 0.78941
592 | 388.96 | 0.78591
596 | 377.75 | 0.76131
600 | 366.88 | 0.71869
604 | 359.83 | 0.68674
608 | 349.69 | 0.66786
612 | 339.53 | 0.64025
616 | 328.56 | 0.64716
620 | 321.9 | 0.62315
624 | 316.92 | 0.6391
628 | 311.91 | 0.60918
632 | 304.84 | 0.59551
636 | 300.17 | 0.58753
640 | 293.39 | 0.56882
644 | 291.95 | 0.62629
648 | 282.76 | 0.56401
652 | 276.63 | 0.52792
656 | 269.48 | 0.5108
660 | 264.99 | 0.48628
664 | 260.62 | 0.50351
668 | 256.62 | 0.45177
672 | 246.98 | 0.45938
676 | 232.69 | 0.45174
680 | 233.28 | 0.44018
684 | 229.55 | 0.42625
688 | 220.6 | 0.41547
692 | 213.38 | 0.39918
696 | 210.08 | 0.4037
700 | 207.56 | 0.38218
704 | 204.74 | 0.39644
708 | 200.74 | 0.41266
712 | 201.53 | 0.39174
716 | 199.15 | 0.39607
720 | 190.48 | 0.39603
724 | 189.27 | 0.39921
728 | 187.43 | 0.39906
732 | 184.93 | 0.3996
736 | 179.97 | 0.4053
740 | 177.12 | 0.39422
744 | 178.31 | 0.3861
748 | 179.45 | 0.38554
752 | 178.53 | 0.39669
756 | 176.74 | 0.4093
760 | 176.82 | 0.38716
764 | 176.53 | 0.39744
768 | 176.61 | 0.3823
772 | 175.36 | 0.38844
776 | 168.48 | 0.37871
780 | 167.82 | 0.38176
784 | 166.13 | 0.39548
788 | 166.34 | 0.4099
792 | 162.22 | 0.3735
796 | 161.17 | 0.39739
800 | 160.85 | 0.40374
804 | 162.64 | 0.40651
808 | 161.3 | 0.40364
812 | 157.22 | 0.38317
816 | 155.64 | 0.36685
820 | 157.73 | 0.35219
824 | 155.2 | 0.35535
828 | 155.56 | 0.3797
832 | 155.97 | 0.36141
836 | 156.84 | 0.361
840 | 161.69 | 0.381
844 | 160.9 | 0.36192
848 | 159.76 | 0.3614
852 | 164.98 | 0.37802
856 | 163.86 | 0.39253
860 | 165.23 | 0.38689
864 | 162.25 | 0.37852
868 | 160.63 | 0.37291
872 | 155.88 | 0.38257
876 | 153.34 | 0.41534
880 | 152.88 | 0.41468
884 | 155.24 | 0.38562
888 | 156.9 | 0.37615
892 | 156.8 | 0.38116
896 | 155.75 | 0.37132
900 | 150.26 | 0.38671
904 | 149.43 | 0.38985
908 | 147.54 | 0.36144
912 | 148.7 | 0.41342
916 | 153.29 | 0.4489
920 | 156.95 | 0.38864
924 | 157.08 | 0.36057
928 | 156.74 | 0.38752
932 | 156.46 | 0.40436
936 | 148.95 | 0.44442
940 | 142.91 | 0.40217
944 | 143.13 | 0.45674
948 | 142.85 | 0.44927
952 | 144.84 | 0.4127
956 | 146.18 | 0.38533
960 | 144.81 | 0.41286
964 | 142.04 | 0.38388
968 | 138.32 | 0.34494
972 | 140.72 | 0.40788
976 | 142.43 | 0.38063
980 | 142.92 | 0.36612
984 | 143.11 | 0.33164
988 | 139.27 | 0.35431
992 | 139.18 | 0.3698
996 | 137.43 | 0.35322
1000 | 135.16 | 0.36931
1004 | 134.82 | 0.31197
1008 | 136.77 | 0.31697
1012 | 135.16 | 0.31857
1016 | 136.77 | 0.36962
1020 | 138.63 | 0.33483
1024 | 141.19 | 0.33735
1028 | 135.79 | 0.32748
1032 | 137.05 | 0.31584
1036 | 135.61 | 0.30259
1040 | 135.32 | 0.30989
1044 | 136.12 | 0.36621
1048 | 131.38 | 0.39547
1052 | 130.36 | 0.3338
1056 | 129.72 | 0.33601
1060 | 132.38 | 0.32949
1064 | 133.17 | 0.3661
1068 | 129.2 | 0.37298
1072 | 135.07 | 0.37235
1076 | 133.88 | 0.36107
1080 | 132.08 | 0.35262
1084 | 135.75 | 0.34824
1088 | 134.96 | 0.31985
1092 | 134.99 | 0.30978
1096 | 134.02 | 0.30071
1100 | 138.15 | 0.30355
1104 | 134.29 | 0.30278
1108 | 128.12 | 0.28278
1112 | 128.32 | 0.29462
1116 | 128.23 | 0.32698
1120 | 130.5 | 0.33508
1124 | 133.94 | 0.29727
1128 | 132.57 | 0.31348
1132 | 134.18 | 0.3328
1136 | 128.15 | 0.40261
1140 | 127.19 | 0.35525
1144 | 125.93 | 0.3242
1148 | 127.2 | 0.31352
1152 | 131.73 | 0.33707
1156 | 131.66 | 0.32673
1160 | 135.53 | 0.33932
1164 | 134.62 | 0.41171
1168 | 136.04 | 0.33535
1172 | 135.48 | 0.32
1176 | 133.25 | 0.30163
1180 | 130.86 | 0.34071
1184 | 129.7 | 0.34957
1188 | 129.45 | 0.36264
1192 | 129.11 | 0.34632
1196 | 133.47 | 0.34195
1200 | 131.15 | 0.31926
1204 | 133.11 | 0.31766
1208 | 131.8 | 0.35537
1212 | 134.05 | 0.31355
1216 | 133.68 | 0.36321
1220 | 131.77 | 0.29209
1224 | 130.44 | 0.28017
1228 | 131.22 | 0.33807
1232 | 131.75 | 0.33055
1236 | 124.01 | 0.33036
1240 | 121.94 | 0.35972
1244 | 128.69 | 0.38609
1248 | 135.54 | 0.33567
1252 | 132.21 | 0.3309
1256 | 133.06 | 0.31537
1260 | 133.88 | 0.32478
1264 | 132.53 | 0.27632
1268 | 130.73 | 0.29944
1272 | 126.74 | 0.29229
1276 | 127.83 | 0.29902
1280 | 128.21 | 0.31043
1284 | 132.14 | 0.34796
1288 | 133.27 | 0.33328
1292 | 136.03 | 0.31891
1296 | 132.45 | 0.30121
1300 | 132.42 | 0.28821
1304 | 131.73 | 0.34755
1308 | 134.35 | 0.32826
1312 | 131.4 | 0.33307
1316 | 128.41 | 0.31573
1320 | 128.84 | 0.30112
1324 | 128.18 | 0.35066
1328 | 128.02 | 0.32994
1332 | 130.99 | 0.30129
1336 | 131.92 | 0.31687
1340 | 130.3 | 0.3518
1344 | 130.89 | 0.31537
1348 | 130 | 0.30175
1352 | 128.47 | 0.28947
1356 | 131.45 | 0.27684
1360 | 129.42 | 0.27823
1364 | 129.9 | 0.28463
1368 | 129.11 | 0.26454
1372 | 127.6 | 0.27169
1376 | 128.02 | 0.28288
1380 | 130.6 | 0.25263
1384 | 126.24 | 0.23275
1388 | 123.1 | 0.23826
1392 | 119.31 | 0.21704
1396 | 117.91 | 0.22094
1400 | 118.8 | 0.23296
1404 | 117.3 | 0.22537
1408 | 120.37 | 0.24466
1412 | 124.48 | 0.23392
1416 | 124.86 | 0.23294
1420 | 124.5 | 0.2228
1424 | 119.16 | 0.24738
1428 | 119.95 | 0.26962
1432 | 123.76 | 0.26344
1436 | 126.5 | 0.26231
1440 | 127.08 | 0.22677
1444 | 120.19 | 0.20948
1448 | 117.88 | 0.19624
1452 | 117.99 | 0.19973
1456 | 118.1 | 0.20632
1460 | 121.34 | 0.18789
1464 | 117.89 | 0.16665
1468 | 119.27 | 0.1884
1472 | 121.88 | 0.2013
1476 | 123.76 | 0.18273
1480 | 0 | 0.18102
1484 | 0 | 0.18326
1488 | 0 | 0
1492 | 0 | 0
1496 | 0 | 0