## 1-9
REFERENCE | SP DataBASE <http://www-v2.sp.se/fire/fdb>
Material1 | Fabric: FR treated 100% cotton
Material2 | Interliner: FR polyester fibre
Material3 | CMHR foam
Material4
Product
Object
Scenario | CBUF 1:09 Upholstered chair
Method
Reference | Furniture full-scale calorimeter (CBUF)
Comment | CBUF - Fire Safety of Upholstered Furniture, EC Report EUR 16477 EN, contact SP for more information.
Owner | IsPublic
loose seat cushion/ fixed back
Time (s) | HRR (kW) | SPR (m2/s) | Peak heat release (kW) | 584.5
0 | 0 | -0.020597 | Total heat release (MJ) | 143.3
4 | 0 | -0.019582 | Initial mass (g) | 21800
8 | 0 | -0.018574 | Total massloss (g) | 11640
12 | 0 | -0.015254 | Average heat of combustion (MJ/kg) | 12.31
16 | 0 | -0.012817
20 | 0 | -0.0082133
24 | 0 | 0.0048949
28 | 1.0739 | 0.043335
32 | 6.3766 | 0.10446
36 | 12.412 | 0.17675
40 | 15.196 | 0.20592
44 | 16.195 | 0.21077
48 | 18.149 | 0.22318
52 | 19.023 | 0.18066
56 | 17.108 | 0.17184
60 | 17.628 | 0.20925
64 | 18.202 | 0.26614
68 | 21.388 | 0.20307
72 | 27.403 | 0.23497
76 | 32.564 | 0.23331
80 | 39.424 | 0.28807
84 | 46.02 | 0.25573
88 | 49.67 | 0.26883
92 | 52.225 | 0.32034
96 | 56.217 | 0.36481
100 | 60.819 | 0.41883
104 | 65.003 | 0.44881
108 | 63.329 | 0.44371
112 | 59.179 | 0.3989
116 | 53.21 | 0.38168
120 | 49.87 | 0.44984
124 | 73.319 | 0.50963
128 | 67.252 | 0.82001
132 | 55.919 | 1.491
136 | 43.034 | 1.8092
140 | 32.104 | 1.5787
144 | 23.915 | 1.4265
148 | 18.306 | 1.0259
152 | 15.341 | 0.72533
156 | 14.388 | 0.69706
160 | 12.212 | 0.66872
164 | 9.598 | 0.95307
168 | 8.7371 | 1.0265
172 | 10.014 | 0.8472
176 | 8.7647 | 0.59814
180 | 9.3077 | 0.36571
184 | 8.8548 | 0.47869
188 | 10.507 | 0.95016
192 | 9.7419 | 1.1771
196 | 9.9928 | 1.2466
200 | 11.475 | 1.1384
204 | 8.7591 | 1.2942
208 | 9.3224 | 1.8335
212 | 10.689 | 2.175
216 | 10.335 | 1.3309
220 | 11.997 | 0.82351
224 | 18.027 | 0.61985
228 | 18.886 | 0.56144
232 | 20.431 | 0.40465
236 | 19.509 | 0.45755
240 | 17.635 | 0.50747
244 | 17.364 | 0.63354
248 | 14.802 | 1.0189
252 | 11.983 | 0.83854
256 | 11.027 | 0.71291
260 | 10.565 | 0.66903
264 | 11.723 | 0.68516
268 | 13.634 | 0.94062
272 | 11.84 | 1.0549
276 | 10.787 | 0.79963
280 | 12.305 | 0.81897
284 | 12.316 | 0.92049
288 | 13.025 | 0.84605
292 | 14.144 | 0.96833
296 | 18.187 | 1.0025
300 | 20.295 | 1.0144
304 | 21.413 | 0.84979
308 | 27.577 | 0.9343
312 | 33.28 | 1.0923
316 | 39.056 | 1.2224
320 | 54.824 | 1.378
324 | 64.876 | 1.1493
328 | 72.336 | 1.19
332 | 79.472 | 0.68533
336 | 84.979 | 0.62883
340 | 86.385 | 0.59746
344 | 87.11 | 0.55555
348 | 84.675 | 0.40198
352 | 73.212 | 0.40227
356 | 64.119 | 0.40963
360 | 54.474 | 0.36764
364 | 45.486 | 0.38185
368 | 41.43 | 0.37843
372 | 36.143 | 0.31138
376 | 32.559 | 0.35324
380 | 32.462 | 0.3775
384 | 31.702 | 0.49014
388 | 29.212 | 0.51715
392 | 29.608 | 0.56281
396 | 28.353 | 0.55771
400 | 28.956 | 0.57843
404 | 30.128 | 0.49782
408 | 30.188 | 0.47105
412 | 29.668 | 0.46604
416 | 30.578 | 0.40714
420 | 29.596 | 0.42949
424 | 30.274 | 0.33726
428 | 30.309 | 0.34012
432 | 31.137 | 0.3777
436 | 31.687 | 0.39648
440 | 32.051 | 0.43446
444 | 34.05 | 0.50624
448 | 35.419 | 0.57655
452 | 35.367 | 0.56136
456 | 36.718 | 0.53208
460 | 37.653 | 0.41301
464 | 38.363 | 0.37845
468 | 36.323 | 0.37563
472 | 39.346 | 0.43385
476 | 39.097 | 0.40933
480 | 38.15 | 0.353
484 | 39.568 | 0.44853
488 | 41.471 | 0.35134
492 | 41.657 | 0.3192
496 | 43.875 | 0.4253
500 | 46.713 | 0.2956
504 | 48.778 | 0.28665
508 | 51.449 | 0.34699
512 | 53.163 | 0.39241
516 | 57.991 | 0.47079
520 | 60.741 | 0.46589
524 | 62.73 | 0.47302
528 | 64.619 | 0.42741
532 | 65.819 | 0.34202
536 | 65.238 | 0.36436
540 | 64.011 | 0.28759
544 | 61.874 | 0.30662
548 | 61.301 | 0.33409
552 | 61.267 | 0.35985
556 | 62.076 | 0.34756
560 | 62.582 | 0.35296
564 | 64.611 | 0.40456
568 | 68.231 | 0.37225
572 | 68.338 | 0.34768
576 | 69.717 | 0.3839
580 | 68.553 | 0.35692
584 | 67.819 | 0.38459
588 | 66.741 | 0.34267
592 | 62.275 | 0.31011
596 | 60.046 | 0.32403
600 | 58.328 | 0.32041
604 | 57.688 | 0.26426
608 | 53.803 | 0.43243
612 | 48.653 | 0.42721
616 | 46.222 | 0.42991
620 | 43.671 | 0.44052
624 | 39.429 | 0.53585
628 | 37.282 | 0.57952
632 | 37.146 | 0.51466
636 | 34.963 | 0.46125
640 | 32.645 | 0.78904
644 | 30.969 | 0.65749
648 | 29.765 | 0.68295
652 | 27.818 | 0.72888
656 | 27.093 | 0.89779
660 | 28.24 | 0.72429
664 | 24.952 | 0.74732
668 | 22.77 | 1.0572
672 | 22.643 | 1.0504
676 | 22.43 | 1.1081
680 | 20.822 | 0.67685
684 | 18.566 | 1.0643
688 | 19.976 | 0.79178
692 | 20.067 | 1.0298
696 | 18.733 | 1.3927
700 | 18.105 | 1.4289
704 | 20.864 | 1.3545
708 | 19.911 | 1.2149
712 | 17.734 | 1.1502
716 | 17.274 | 1.0565
720 | 15.572 | 1.6771
724 | 14.635 | 1.3653
728 | 14.259 | 1.3821
732 | 15.096 | 1.5303
736 | 15.294 | 1.7465
740 | 19.081 | 1.7571
744 | 19.843 | 1.5452
748 | 18.515 | 1.2918
752 | 17.049 | 1.1884
756 | 17.516 | 1.4621
760 | 16.249 | 1.0708
764 | 14.324 | 1.045
768 | 14.8 | 0.95223
772 | 15.304 | 0.86817
776 | 14.069 | 0.96983
780 | 11.438 | 1.0542
784 | 11.927 | 1.1333
788 | 12.069 | 1.1447
792 | 12.149 | 0.98343
796 | 12.186 | 0.86809
800 | 9.3875 | 0.8197
804 | 8.0357 | 1.0917
808 | 9.4289 | 0.6801
812 | 10.157 | 0.5487
816 | 10.317 | 0.64563
820 | 12.041 | 0.65073
824 | 11.825 | 0.8468
828 | 11.023 | 0.80917
832 | 9.7051 | 0.76022
836 | 11.401 | 1.366
840 | 14.863 | 1.6452
844 | 17.092 | 1.8323
848 | 14.737 | 1.4959
852 | 14.528 | 1.698
856 | 14.505 | 1.4313
860 | 14.516 | 1.4555
864 | 14.694 | 1.0063
868 | 15.107 | 1.3917
872 | 16.551 | 1.1649
876 | 17.066 | 1.2746
880 | 15.249 | 1.2031
884 | 17.285 | 1.3069
888 | 20.547 | 1.2619
892 | 23.435 | 1.8036
896 | 23.891 | 1.653
900 | 21.124 | 1.7217
904 | 19.356 | 1.4628
908 | 21.178 | 1.6151
912 | 19.411 | 1.4682
916 | 16.604 | 1.5633
920 | 13.983 | 1.177
924 | 15.856 | 1.2286
928 | 13.797 | 1.4514
932 | 14.452 | 1.3557
936 | 15.048 | 1.2759
940 | 14.988 | 1.1742
944 | 16.041 | 1.1346
948 | 15.413 | 1.1557
952 | 15.861 | 1.4017
956 | 14.093 | 1.1422
960 | 14.94 | 1.2273
964 | 15.208 | 1.1759
968 | 15.796 | 1.3046
972 | 17.511 | 1.4723
976 | 17.039 | 1.4944
980 | 17.857 | 1.4063
984 | 18.67 | 1.4206
988 | 20.602 | 1.6265
992 | 19.572 | 1.5334
996 | 17.867 | 1.1109
1000 | 20.608 | 1.082
1004 | 20.428 | 1.2494
1008 | 17.948 | 1.2105
1012 | 18.543 | 1.3085
1016 | 17.951 | 1.2758
1020 | 19.645 | 1.3312
1024 | 19.33 | 0.91679
1028 | 19.206 | 1.2826
1032 | 18.623 | 1.1562
1036 | 19.92 | 0.91697
1040 | 20.515 | 1.0878
1044 | 21.367 | 1.073
1048 | 19.816 | 1.0085
1052 | 20.001 | 1.2044
1056 | 20.296 | 1.1389
1060 | 21.093 | 1.1035
1064 | 19.793 | 1.216
1068 | 20.564 | 1.2775
1072 | 22.53 | 1.4588
1076 | 22.007 | 1.2993
1080 | 23.567 | 1.4146
1084 | 21.747 | 1.489
1088 | 23.905 | 1.7067
1092 | 23.786 | 1.7644
1096 | 22.242 | 1.2983
1100 | 21.298 | 1.6513
1104 | 21.169 | 1.2978
1108 | 21.626 | 1.3106
1112 | 23.579 | 1.4783
1116 | 21.543 | 1.3766
1120 | 21.744 | 1.2908
1124 | 23.35 | 1.6931
1128 | 22.464 | 1.9227
1132 | 23.326 | 1.7958
1136 | 23.604 | 1.7463
1140 | 21.7 | 1.6616
1144 | 21.53 | 1.7789
1148 | 22.879 | 1.3531
1152 | 21.587 | 1.5321
1156 | 22.287 | 1.1153
1160 | 24.62 | 0.87824
1164 | 25.953 | 1.1214
1168 | 26.227 | 1.393
1172 | 29.827 | 1.317
1176 | 32.914 | 1.2141
1180 | 33.715 | 1.2201
1184 | 35.932 | 1.2236
1188 | 37.682 | 1.0768
1192 | 37.968 | 1.0609
1196 | 40.049 | 1.0705
1200 | 40.057 | 1.0292
1204 | 40.797 | 0.99792
1208 | 42.577 | 1.0785
1212 | 44.237 | 0.85047
1216 | 43.674 | 1.0869
1220 | 44.723 | 1.0352
1224 | 44.856 | 0.8926
1228 | 44.79 | 1.0398
1232 | 47.953 | 0.97692
1236 | 49.211 | 0.76608
1240 | 50.323 | 0.78339
1244 | 54.002 | 0.80707
1248 | 58.258 | 0.82356
1252 | 61.394 | 0.66165
1256 | 63.259 | 0.47183
1260 | 66.442 | 0.80347
1264 | 69.855 | 0.90675
1268 | 68.087 | 0.6822
1272 | 69.678 | 0.70152
1276 | 71.061 | 0.63347
1280 | 72.423 | 0.5457
1284 | 72.832 | 0.6826
1288 | 73.555 | 0.50352
1292 | 77.194 | 0.41488
1296 | 80.471 | 0.36871
1300 | 81.377 | 0.37571
1304 | 81.75 | 0.37119
1308 | 85.506 | 0.29202
1312 | 89.203 | 0.30374
1316 | 93.138 | 0.28609
1320 | 97.718 | 0.29555
1324 | 102.85 | 0.35516
1328 | 107.58 | 0.36311
1332 | 114.54 | 0.4307
1336 | 120.56 | 0.46883
1340 | 127.97 | 0.57706
1344 | 133.11 | 0.6635
1348 | 140.34 | 0.82395
1352 | 147.46 | 1.0241
1356 | 155.85 | 1.13
1360 | 167.69 | 1.3385
1364 | 179 | 1.2224
1368 | 187.47 | 1.4637
1372 | 195.33 | 1.3689
1376 | 202.58 | 1.4362
1380 | 210.93 | 1.4935
1384 | 219.61 | 1.5033
1388 | 223.91 | 1.602
1392 | 227.98 | 1.6032
1396 | 234.93 | 1.8154
1400 | 244.35 | 1.8201
1404 | 254.11 | 1.8673
1408 | 258.72 | 2.3476
1412 | 265.89 | 2.2123
1416 | 273.29 | 2.3508
1420 | 283.37 | 2.5185
1424 | 298.48 | 2.6231
1428 | 328.11 | 3.2379
1432 | 359.3 | 3.6882
1436 | 405.49 | 3.7347
1440 | 453.97 | 3.7845
1444 | 495.86 | 3.8004
1448 | 532.74 | 4.094
1452 | 555.99 | 3.8129
1456 | 573.17 | 3.8349
1460 | 584.48 | 3.6828
1464 | 582.38 | 3.2642
1468 | 560.14 | 3.315
1472 | 539.08 | 3.1122
1476 | 526.78 | 3.0861
1480 | 509.55 | 2.8184
1484 | 486.1 | 2.6885
1488 | 460.7 | 2.4645
1492 | 427.16 | 2.4207
1496 | 402.15 | 2.5493
1500 | 377.84 | 2.4216
1504 | 347.91 | 2.2013
1508 | 328.81 | 2.1014
1512 | 308.21 | 1.7225
1516 | 289.85 | 1.6121
1520 | 272.67 | 1.4863
1524 | 254.49 | 1.2169
1528 | 240.89 | 0.9715
1532 | 230.05 | 0.75011
1536 | 221.35 | 0.67695
1540 | 215.99 | 0.60223
1544 | 213.93 | 0.58164
1548 | 210.84 | 0.51574
1552 | 206.51 | 0.47734
1556 | 197.14 | 0.35306
1560 | 189.14 | 0.36536
1564 | 183.22 | 0.34611
1568 | 177.45 | 0.32414
1572 | 176.49 | 0.32751
1576 | 177.48 | 0.35589
1580 | 175.76 | 0.36361
1584 | 171 | 0.39597
1588 | 168.98 | 0.47635
1592 | 168.02 | 0.48915
1596 | 167.69 | 0.44365
1600 | 163.43 | 0.41201
1604 | 162.31 | 0.41076
1608 | 162.51 | 0.41206
1612 | 162.66 | 0.45342
1616 | 161.66 | 0.44957
1620 | 163.52 | 0.40624
1624 | 165.01 | 0.41218
1628 | 163.34 | 0.36778
1632 | 157.51 | 0.38903
1636 | 150.47 | 0.37298
1640 | 147.11 | 0.39222
1644 | 143.23 | 0.35196
1648 | 144.05 | 0.33601
1652 | 143.03 | 0.32266
1656 | 137.62 | 0.2935
1660 | 135.9 | 0.28366
1664 | 134.14 | 0.24608
1668 | 131.35 | 0.23377
1672 | 128.96 | 0.22847
1676 | 127.03 | 0.20507
1680 | 125.11 | 0.20109
1684 | 123.57 | 0.20334
1688 | 119.45 | 0.1847
1692 | 116.53 | 0.18158
1696 | 112.47 | 0.19429
1700 | 109.1 | 0.17235
1704 | 107.04 | 0.17697
1708 | 104.01 | 0.15271
1712 | 101.18 | 0.18338
1716 | 100.54 | 0.16767
1720 | 99.133 | 0.17676
1724 | 99.885 | 0.16362
1728 | 99.837 | 0.15809
1732 | 98.332 | 0.16583
1736 | 95.39 | 0.17491
1740 | 92.098 | 0.1825
1744 | 90.594 | 0.17386
1748 | 88.382 | 0.18556
1752 | 85.22 | 0.20235
1756 | 84.681 | 0.17744
1760 | 87.678 | 0.20143
1764 | 85.626 | 0.20368
1768 | 86.494 | 0.22207
1772 | 86.274 | 0.22469
1776 | 83.63 | 0.19846
1780 | 81.677 | 0.22764
1784 | 80.144 | 0.25582
1788 | 78.391 | 0.23594
1792 | 77.927 | 0.2196
1796 | 77.143 | 0.21546
1800 | 75.244 | 0.21339