## 1-10
REFERENCE | SP DataBASE <http://www-v2.sp.se/fire/fdb>
Material1 | Fabric: 100% acrylic pile fabric/FR back coated/ cellulosic ground
Material2 | Interliner: Polyester fibre
Material3 | CMHR foam
Material4
Product
Object
Scenario | CBUF 1:10 Upholstered chair
Method
Reference | Furniture full-scale calorimeter (CBUF)
Comment | CBUF - Fire Safety of Upholstered Furniture, EC Report EUR 16477 EN, contact SP for more information.
Owner | IsPublic
loose seat cushion/ fixed back
Time (s) | HRR (kW) | SPR (m2/s) | Peak heat release (kW) | 888.7
0 | 0 | -0.0039643 | Total heat release (MJ) | 448.6
4 | 0 | -0.00045298 | Initial mass (g) | 33300
8 | 0 | 0.0030142 | Total massloss (g) | 28260
12 | 0 | 0.013345 | Average heat of combustion (MJ/kg) | 15.87
16 | 0 | 0.092601
20 | 0 | 0.42389
24 | 12.599 | 1.0948
28 | 28.314 | 2.1608
32 | 54.785 | 3.8057
36 | 99.678 | 6.2456
40 | 141.06 | 9.2021
44 | 177.53 | 11.7842
48 | 214.67 | 13.2938
52 | 229.49 | 13.7437
56 | 234.17 | 11.3781
60 | 245.58 | 10.8835
64 | 251.28 | 10.6273
68 | 263.83 | 9.9759
72 | 273.6 | 8.9476
76 | 288.42 | 9.1767
80 | 295.25 | 10.3965
84 | 298.07 | 8.8072
88 | 305.66 | 9.0551
92 | 319.01 | 9.394
96 | 332.93 | 8.9922
100 | 346.55 | 8.5566
104 | 367.36 | 9.0063
108 | 379.4 | 8.8998
112 | 394.51 | 9.4675
116 | 408.55 | 9.9949
120 | 424.42 | 9.8229
124 | 470.94 | 10.3881
128 | 503.51 | 12.5482
132 | 548.72 | 15.3585
136 | 589.27 | 17.483
140 | 607.54 | 16.9039
144 | 611.29 | 15.4955
148 | 607.99 | 14.3704
152 | 580.07 | 13.7678
156 | 556.92 | 13.0281
160 | 536.1 | 11.8946
164 | 519.75 | 10.9451
168 | 496.7 | 9.9443
172 | 492.24 | 8.9435
176 | 502.11 | 8.669
180 | 511.2 | 8.3916
184 | 523.16 | 8.2728
188 | 525.34 | 8.598
192 | 528.55 | 8.4905
196 | 523.67 | 8.5485
200 | 521.47 | 8.4639
204 | 519.13 | 7.7602
208 | 511.1 | 6.9724
212 | 501.54 | 6.8238
216 | 486.9 | 6.6547
220 | 471.07 | 5.3785
224 | 458.88 | 5.4666
228 | 443.63 | 4.814
232 | 434.1 | 4.4657
236 | 428.6 | 4.0812
240 | 422.53 | 3.3264
244 | 415.59 | 2.5873
248 | 419.13 | 2.7171
252 | 432.56 | 2.9345
256 | 447.3 | 3.1766
260 | 471.93 | 3.6109
264 | 522.16 | 4.095
268 | 565.12 | 4.6105
272 | 621.94 | 5.0027
276 | 665.24 | 5.2865
280 | 711.17 | 5.5907
284 | 745.21 | 5.6158
288 | 773.36 | 5.5467
292 | 792.54 | 5.4122
296 | 827.7 | 5.6942
300 | 850.81 | 5.5859
304 | 863.07 | 5.4925
308 | 867.35 | 5.28
312 | 878.6 | 5.2429
316 | 888.69 | 5.0884
320 | 879.2 | 5.0533
324 | 863.65 | 4.4188
328 | 858.38 | 4.6181
332 | 843.01 | 4.4188
336 | 814.09 | 3.9858
340 | 782.7 | 3.5105
344 | 766.59 | 3.4405
348 | 744.14 | 3.3089
352 | 721.67 | 2.9834
356 | 693.57 | 2.7857
360 | 664.24 | 2.5391
364 | 643.43 | 2.4989
368 | 627.67 | 2.387
372 | 604.51 | 2.3573
376 | 583.45 | 2.266
380 | 569.85 | 2.1129
384 | 557.82 | 2.0801
388 | 541.49 | 2.0799
392 | 526.25 | 1.953
396 | 515.8 | 1.9602
400 | 512.4 | 2.0028
404 | 504.6 | 1.9675
408 | 498.13 | 1.8672
412 | 488.79 | 1.772
416 | 477.27 | 1.6776
420 | 467.57 | 1.6436
424 | 456.79 | 1.5636
428 | 451.87 | 1.5865
432 | 447.83 | 1.5275
436 | 433.99 | 1.485
440 | 422.3 | 1.3749
444 | 412.26 | 1.2791
448 | 400.76 | 1.2782
452 | 391.73 | 1.2046
456 | 379.5 | 1.15
460 | 371.37 | 1.1044
464 | 361.52 | 1.0249
468 | 358.24 | 0.95778
472 | 351.46 | 0.91196
476 | 343.38 | 0.8355
480 | 331.6 | 0.78673
484 | 327.03 | 0.80123
488 | 322.75 | 0.76138
492 | 314.83 | 0.72949
496 | 312.61 | 0.73558
500 | 308.45 | 0.70043
504 | 301.22 | 0.67606
508 | 291.4 | 0.61842
512 | 283.24 | 0.62117
516 | 277.44 | 0.60856
520 | 273.2 | 0.56161
524 | 265.64 | 0.55106
528 | 258.74 | 0.55797
532 | 257.21 | 0.5497
536 | 256.43 | 0.55141
540 | 252.12 | 0.53032
544 | 245.38 | 0.53858
548 | 241.22 | 0.53847
552 | 236.95 | 0.54734
556 | 233.79 | 0.52902
560 | 230.43 | 0.53045
564 | 228.79 | 0.48945
568 | 228.2 | 0.50891
572 | 225.24 | 0.51058
576 | 222.86 | 0.50323
580 | 221.77 | 0.49043
584 | 218.48 | 0.47548
588 | 211.66 | 0.48761
592 | 211.99 | 0.46861
596 | 211.7 | 0.47801
600 | 212.57 | 0.50255
604 | 212.17 | 0.49924
608 | 208.98 | 0.54808
612 | 209.31 | 0.52871
616 | 206.09 | 0.53314
620 | 200.84 | 0.53585
624 | 197.27 | 0.53481
628 | 195.31 | 0.5308
632 | 193.04 | 0.50954
636 | 191.22 | 0.4958
640 | 189.88 | 0.49231
644 | 187.09 | 0.49252
648 | 183.43 | 0.49002
652 | 178.72 | 0.47216
656 | 175.26 | 0.46588
660 | 171.23 | 0.45478
664 | 169.34 | 0.47905
668 | 173.09 | 0.46364
672 | 170.14 | 0.43487
676 | 169.48 | 0.43097
680 | 165.42 | 0.41766
684 | 162.34 | 0.41833
688 | 162.03 | 0.41063
692 | 161.98 | 0.4239
696 | 162.17 | 0.40872
700 | 158.51 | 0.39631
704 | 152.94 | 0.35205
708 | 149.12 | 0.38248
712 | 148.25 | 0.37151
716 | 149.09 | 0.39203
720 | 147.42 | 0.3845
724 | 146.56 | 0.40116
728 | 143.12 | 0.40008
732 | 142.15 | 0.36617
736 | 143.96 | 0.39241
740 | 148.04 | 0.4098
744 | 145.39 | 0.38709
748 | 144.56 | 0.38997
752 | 146.24 | 0.36909
756 | 144.31 | 0.33709
760 | 138.49 | 0.34657
764 | 135.4 | 0.35135
768 | 132.18 | 0.37125
772 | 129.89 | 0.33785
776 | 131.72 | 0.3736
780 | 129.07 | 0.37323
784 | 129.12 | 0.38618
788 | 130.73 | 0.36833
792 | 133.01 | 0.35384
796 | 133.31 | 0.42807
800 | 134.47 | 0.37907
804 | 131.92 | 0.40531
808 | 130.91 | 0.42855
812 | 129.05 | 0.401
816 | 128.26 | 0.39072
820 | 128.65 | 0.37742
824 | 130.2 | 0.3796
828 | 132.67 | 0.38132
832 | 132.69 | 0.37689
836 | 131.77 | 0.42252
840 | 129.66 | 0.40147
844 | 130.35 | 0.41632
848 | 129.86 | 0.37885
852 | 130.3 | 0.38225
856 | 125.46 | 0.40621
860 | 121.59 | 0.39803
864 | 118.78 | 0.39657
868 | 120.1 | 0.43041
872 | 120.68 | 0.46638
876 | 121.4 | 0.48583
880 | 120.02 | 0.47247
884 | 125.75 | 0.48168
888 | 127.07 | 0.46766
892 | 128.66 | 0.52254
896 | 129.19 | 0.65317
900 | 126.21 | 0.65888
904 | 126.56 | 0.73454
908 | 128.65 | 0.75576
912 | 128.1 | 0.78811
916 | 129.83 | 0.81338
920 | 135.9 | 0.8321
924 | 133.89 | 0.75613
928 | 135.26 | 0.66164
932 | 138.62 | 0.68649
936 | 140.33 | 0.68307
940 | 143.84 | 0.7636
944 | 146.59 | 0.73226
948 | 147.82 | 0.70819
952 | 153.81 | 0.78093
956 | 159.32 | 0.86863
960 | 162.86 | 0.89786
964 | 164.06 | 1.0326
968 | 168.82 | 0.94908
972 | 173.59 | 0.95038
976 | 176.95 | 0.91203
980 | 179.91 | 0.86456
984 | 182.28 | 0.73652
988 | 183.85 | 0.87765
992 | 181.48 | 0.81443
996 | 180.68 | 0.75388
1000 | 182.36 | 0.65772
1004 | 186.48 | 0.70303
1008 | 186.72 | 0.82953
1012 | 188.01 | 0.71507
1016 | 190.36 | 0.75589
1020 | 194.96 | 0.76392
1024 | 196.83 | 0.73147
1028 | 199.06 | 0.72428
1032 | 202.1 | 0.76517
1036 | 203.44 | 0.73681
1040 | 205.83 | 0.75735
1044 | 204.91 | 0.71613
1048 | 204.59 | 0.68764
1052 | 207.45 | 0.68634
1056 | 203.06 | 0.69486
1060 | 206.53 | 0.69162
1064 | 201.2 | 0.70335
1068 | 199.83 | 0.632
1072 | 198.23 | 0.66894
1076 | 200.95 | 0.70075
1080 | 200.99 | 0.63735
1084 | 201.61 | 0.62431
1088 | 201.98 | 0.59226
1092 | 194.93 | 0.59677
1096 | 199.03 | 0.61075
1100 | 201.01 | 0.66999
1104 | 200.05 | 0.7634
1108 | 201.29 | 0.7711
1112 | 202.41 | 0.79282
1116 | 205.87 | 0.83156
1120 | 205.06 | 0.74227
1124 | 204.94 | 0.73944
1128 | 206.89 | 0.68539
1132 | 207.15 | 0.67093
1136 | 204.05 | 0.65037
1140 | 202.26 | 0.6537
1144 | 201.94 | 0.65078
1148 | 200.23 | 0.62504
1152 | 201.13 | 0.61907
1156 | 202.04 | 0.62656
1160 | 205.54 | 0.5989
1164 | 207.87 | 0.60898
1168 | 210.57 | 0.60255
1172 | 214.85 | 0.61907
1176 | 216.73 | 0.65641
1180 | 218.09 | 0.67622
1184 | 219.74 | 0.64109
1188 | 224.06 | 0.74302
1192 | 233.46 | 0.91775
1196 | 242.16 | 1.0219
1200 | 249.2 | 1.1964
1204 | 253.46 | 1.2995
1208 | 255.51 | 1.3426
1212 | 259.1 | 1.3685
1216 | 264.93 | 1.3721
1220 | 259.53 | 1.2636
1224 | 252.16 | 1.1579
1228 | 252.71 | 1.1943
1232 | 258.99 | 1.2071
1236 | 260.97 | 1.2168
1240 | 263.06 | 1.2241
1244 | 261.28 | 1.1212
1248 | 263.12 | 1.1784
1252 | 260.7 | 1.1905
1256 | 259.32 | 1.1339
1260 | 257.1 | 1.0222
1264 | 250.63 | 1.0291
1268 | 246.45 | 1.031
1272 | 244.95 | 0.93652
1276 | 243.55 | 0.94368
1280 | 238.9 | 0.88706
1284 | 234.13 | 0.84719
1288 | 229.36 | 0.89706
1292 | 224.04 | 0.82036
1296 | 222.84 | 0.77243
1300 | 218.27 | 0.75905
1304 | 213.68 | 0.71596
1308 | 209.33 | 0.72136
1312 | 207.48 | 0.72778
1316 | 203.56 | 0.6509
1320 | 202.23 | 0.65381
1324 | 197.75 | 0.57853
1328 | 194.41 | 0.5688
1332 | 193.44 | 0.55625
1336 | 189.94 | 0.50306
1340 | 187.16 | 0.50499
1344 | 182.39 | 0.4727
1348 | 179.73 | 0.491
1352 | 178.19 | 0.49466
1356 | 174.13 | 0.44604
1360 | 175.09 | 0.45922
1364 | 174.34 | 0.4373
1368 | 172.2 | 0.43286
1372 | 170.63 | 0.44849
1376 | 166.92 | 0.43072
1380 | 161.86 | 0.43132
1384 | 159.33 | 0.457
1388 | 158.73 | 0.4298
1392 | 160.12 | 0.3942
1396 | 160.64 | 0.43671
1400 | 161.64 | 0.44835
1404 | 160.75 | 0.43171
1408 | 156.42 | 0.40478
1412 | 154 | 0.42683
1416 | 153.84 | 0.41901
1420 | 153.81 | 0.42137
1424 | 151.79 | 0.4263
1428 | 151.11 | 0.43273
1432 | 148.72 | 0.40238
1436 | 143.96 | 0.39395
1440 | 142.63 | 0.40962
1444 | 140.69 | 0.40758
1448 | 137.64 | 0.41656
1452 | 133.62 | 0.38047
1456 | 130.14 | 0.34813
1460 | 130.96 | 0.38439
1464 | 134.36 | 0.39938
1468 | 136.07 | 0.42949
1472 | 134.96 | 0.3963
1476 | 130.28 | 0.38685
1480 | 127.17 | 0.37996
1484 | 125.63 | 0.37595
1488 | 125.55 | 0.37726
1492 | 124.1 | 0.35553
1496 | 125.21 | 0.40441
1500 | 123.29 | 0.36558
1504 | 127.31 | 0.37135
1508 | 127.13 | 0.38995
1512 | 123.42 | 0.37116
1516 | 118.17 | 0.33763
1520 | 114.21 | 0.33002
1524 | 112.97 | 0.35367
1528 | 115.51 | 0.35827
1532 | 118.84 | 0.3419
1536 | 118.65 | 0.36168
1540 | 119.01 | 0.36565
1544 | 120.5 | 0.33754
1548 | 119.44 | 0.32993
1552 | 114.26 | 0.30348
1556 | 111.41 | 0.31602
1560 | 108.91 | 0.31175
1564 | 110.34 | 0.32821
1568 | 111.84 | 0.31883
1572 | 109.49 | 0.32471
1576 | 108.57 | 0.30877
1580 | 109.37 | 0.28877
1584 | 108.38 | 0.28845
1588 | 111.71 | 0.3151
1592 | 110.51 | 0.31758
1596 | 107.23 | 0.32812
1600 | 104.92 | 0.28802
1604 | 105.11 | 0.28741
1608 | 108.57 | 0.30054
1612 | 107.71 | 0.29351
1616 | 105.54 | 0.26703
1620 | 102.77 | 0.27821
1624 | 104.24 | 0.27973
1628 | 103.02 | 0.28275
1632 | 105.14 | 0.28289
1636 | 104.31 | 0.26189
1640 | 105.59 | 0.2676
1644 | 106.42 | 0.29355
1648 | 104.49 | 0.27675
1652 | 101.13 | 0.25816
1656 | 99.64 | 0.2621
1660 | 98.595 | 0.26646
1664 | 97.063 | 0.25209
1668 | 96.994 | 0.24433
1672 | 98.281 | 0.25559
1676 | 97.698 | 0.24636
1680 | 95.701 | 0.23747
1684 | 94.36 | 0.2428
1688 | 91.266 | 0.23847
1692 | 94.264 | 0.23665
1696 | 97.54 | 0.25492
1700 | 97.479 | 0.22937
1704 | 93.171 | 0.2114
1708 | 92.07 | 0.2209
1712 | 93.657 | 0.23674
1716 | 96.451 | 0.22477
1720 | 96.07 | 0.22286
1724 | 99.487 | 0.22154
1728 | 97.805 | 0.23103
1732 | 97.267 | 0.21378
1736 | 94.009 | 0.22966
1740 | 91.528 | 0.21013
1744 | 90.6 | 0.20539
1748 | 91.01 | 0.22082
1752 | 90.619 | 0.21332
1756 | 88.003 | 0.20513
1760 | 86.22 | 0.22859
1764 | 86.907 | 0.23677
1768 | 87.649 | 0.2083
1772 | 86.645 | 0.19895
1776 | 85.815 | 0.19469
1780 | 88.765 | 0.21837
1784 | 88.627 | 0.2283
1788 | 89.903 | 0.21208
1792 | 88.841 | 0.19878
1796 | 89.521 | 0.19654
1800 | 88.398 | 0.20887