## 1-11
REFERENCE | SP DataBASE <http://www-v2.sp.se/fire/fdb>
Material1 | Fabric: Leather
Material2 | Interliner: FR polyester fibre
Material3 | HR foam
Material4
Product
Object
Scenario | CBUF 1:11 Upholstered chair
Method
Reference | Furniture full-scale calorimeter (CBUF)
Comment | CBUF - Fire Safety of Upholstered Furniture, EC Report EUR 16477 EN, contact SP for more information.
Owner | IsPublic
loose seat cushion/ fixed back
Time (s) | HRR (kW) | SPR (m2/s) | Peak heat release (kW) | 1280.5
0 | 0 | -0.0020403 | Total heat release (MJ) | 374.7
4 | 0 | -0.0052451 | Initial mass (g) | 28300
8 | 0 | -0.0084261 | Total massloss (g) | 24750
12 | 0 | 0.0025888 | Average heat of combustion (MJ/kg) | 15.15
16 | 0 | 0.0010559
20 | 0 | 0.00030349
24 | 0 | 0.00026583
28 | 0 | -0.00011836
32 | 0 | 0.0027441
36 | 0 | 0.0016708
40 | 0 | 0.0056309
44 | 0 | 0.0065867
48 | 0 | 0.0048506
52 | 0 | -0.002072
56 | 0 | 0.0065057
60 | 0 | 0.0079693
64 | 0 | 0.0077452
68 | 0 | 0.012201
72 | 0.79786 | 0.023594
76 | 1.83 | 0.023996
80 | 4.482 | 0.038068
84 | 7.5401 | 0.050527
88 | 10.077 | 0.052102
92 | 10.799 | 0.083233
96 | 15.8 | 0.096895
100 | 17.565 | 0.089476
104 | 19.85 | 0.097948
108 | 22.447 | 0.12114
112 | 27.683 | 0.12309
116 | 30.582 | 0.12107
120 | 33.786 | 0.1485
124 | 34.746 | 0.19352
128 | 59.967 | 0.28184
132 | 52.985 | 0.18793
136 | 48.667 | 0.1734
140 | 45.472 | 0.19026
144 | 46.546 | 0.3006
148 | 49.411 | 0.37802
152 | 53.673 | 0.45761
156 | 62.683 | 0.51804
160 | 71.88 | 0.463
164 | 81.985 | 0.55062
168 | 93.742 | 0.59087
172 | 98.295 | 0.66306
176 | 102.06 | 0.67511
180 | 105.98 | 0.61784
184 | 106.92 | 0.64758
188 | 108.62 | 0.56377
192 | 109.82 | 0.52966
196 | 111.71 | 0.53548
200 | 115.63 | 0.56429
204 | 120.61 | 0.59724
208 | 130.85 | 0.58758
212 | 142.84 | 0.68925
216 | 160.49 | 0.75023
220 | 185.58 | 0.8582
224 | 210.22 | 1.08
228 | 219.97 | 1.0295
232 | 203.74 | 0.69918
236 | 188.99 | 0.60599
240 | 176.34 | 0.61894
244 | 179.52 | 0.68442
248 | 187 | 0.70721
252 | 200.06 | 0.66477
256 | 214.38 | 0.73053
260 | 234.12 | 0.77825
264 | 267.44 | 1.1272
268 | 301 | 1.2428
272 | 340.96 | 1.4386
276 | 395.31 | 1.7009
280 | 426.28 | 1.9646
284 | 456.27 | 1.9217
288 | 475.23 | 1.926
292 | 487.96 | 1.9172
296 | 508.02 | 1.933
300 | 531.53 | 2.0233
304 | 550.93 | 1.8717
308 | 579.54 | 2.0199
312 | 607.41 | 2.1848
316 | 635.55 | 2.3674
320 | 678.97 | 2.661
324 | 715.12 | 2.929
328 | 747.94 | 2.8915
332 | 781.78 | 3.1463
336 | 814.5 | 3.2678
340 | 897.59 | 3.4227
344 | 982.52 | 3.8112
348 | 1018.9 | 4.1664
352 | 1006.5 | 3.9562
356 | 1011.7 | 3.5862
360 | 1018.6 | 3.98
364 | 1047.4 | 4.0161
368 | 1065.8 | 4.0348
372 | 1093.2 | 4.1214
376 | 1116.5 | 4.9589
380 | 1175.2 | 5.4083
384 | 1219.2 | 4.8742
388 | 1246 | 4.8724
392 | 1259.6 | 5.3737
396 | 1268.7 | 5.9891
400 | 1275.8 | 6.2216
404 | 1280.5 | 6.5274
408 | 1271.8 | 6.477
412 | 1260.9 | 6.2129
416 | 1248.6 | 5.5972
420 | 1243.5 | 5.7944
424 | 1245.4 | 5.5877
428 | 1253.4 | 5.6451
432 | 1239.3 | 5.4963
436 | 1220 | 5.055
440 | 1182.2 | 4.7222
444 | 1145.5 | 4.5451
448 | 1105.3 | 4.0988
452 | 1068.2 | 3.5079
456 | 1015.3 | 3.1599
460 | 959.02 | 2.6514
464 | 913.36 | 2.3557
468 | 854.88 | 2.1077
472 | 777.62 | 1.7585
476 | 732.48 | 1.4602
480 | 684.79 | 1.3687
484 | 635.07 | 1.2746
488 | 603.91 | 1.0676
492 | 560.74 | 1.0579
496 | 533.22 | 0.98659
500 | 512.91 | 1.0414
504 | 485.37 | 0.95265
508 | 473.93 | 0.8533
512 | 464.4 | 0.7893
516 | 453.28 | 0.7861
520 | 442.13 | 0.70129
524 | 428.23 | 0.58907
528 | 417.18 | 0.60208
532 | 399.36 | 0.63286
536 | 384.25 | 0.62569
540 | 380.52 | 0.57443
544 | 369.57 | 0.54666
548 | 354.5 | 0.52036
552 | 345.89 | 0.57771
556 | 342.45 | 0.53646
560 | 340.18 | 0.51834
564 | 335.33 | 0.53507
568 | 333.44 | 0.5297
572 | 330.38 | 0.50889
576 | 329.67 | 0.50102
580 | 321.92 | 0.48987
584 | 317.17 | 0.46587
588 | 313.91 | 0.46425
592 | 310.87 | 0.48312
596 | 310.22 | 0.48497
600 | 310.7 | 0.52316
604 | 311.65 | 0.57324
608 | 319.55 | 0.57516
612 | 318.22 | 0.5253
616 | 312.57 | 0.51661
620 | 306.92 | 0.54378
624 | 307.17 | 0.53995
628 | 301.44 | 0.56168
632 | 293.76 | 0.52596
636 | 282.56 | 0.48669
640 | 284.56 | 0.53097
644 | 284.19 | 0.56422
648 | 287.64 | 0.52501
652 | 282.24 | 0.50346
656 | 279.48 | 0.49413
660 | 277.71 | 0.5019
664 | 275.17 | 0.49396
668 | 267.78 | 0.48609
672 | 262.27 | 0.49489
676 | 258.08 | 0.49344
680 | 256.57 | 0.49335
684 | 251.98 | 0.48322
688 | 251.37 | 0.47312
692 | 246.04 | 0.49686
696 | 243.15 | 0.48474
700 | 240.53 | 0.45866
704 | 237.96 | 0.5003
708 | 248.44 | 0.50976
712 | 245.3 | 0.51548
716 | 234.03 | 0.48735
720 | 229.74 | 0.50788
724 | 226.45 | 0.5021
728 | 225.09 | 0.47579
732 | 222.91 | 0.46422
736 | 222.66 | 0.49126
740 | 223.2 | 0.48033
744 | 219.4 | 0.45315
748 | 217.12 | 0.44361
752 | 211.87 | 0.45782
756 | 208.08 | 0.436
760 | 197.94 | 0.47825
764 | 195.91 | 0.4794
768 | 198.06 | 0.44766
772 | 199.3 | 0.47749
776 | 201.79 | 0.45946
780 | 195.09 | 0.4656
784 | 188.21 | 0.45806
788 | 188.09 | 0.43577
792 | 188.07 | 0.44456
796 | 181.61 | 0.43621
800 | 176.76 | 0.42032
804 | 176.73 | 0.45195
808 | 177.45 | 0.49919
812 | 179.87 | 0.45397
816 | 180.86 | 0.52238
820 | 175.08 | 0.45484
824 | 175.09 | 0.41347
828 | 173.56 | 0.45491
832 | 175.98 | 0.44342
836 | 174.91 | 0.44315
840 | 173.09 | 0.44721
844 | 173.3 | 0.44306
848 | 172.01 | 0.42791
852 | 170.91 | 0.43872
856 | 170.58 | 0.40088
860 | 170.15 | 0.39585
864 | 168.36 | 0.38955
868 | 164.39 | 0.41258
872 | 163.13 | 0.42319
876 | 164.55 | 0.43989
880 | 162.16 | 0.47839
884 | 159.6 | 0.48207
888 | 157.43 | 0.4484
892 | 155.11 | 0.41567
896 | 156.99 | 0.43644
900 | 156.81 | 0.431
904 | 154.06 | 0.44019
908 | 146.08 | 0.42475
912 | 142.58 | 0.38318
916 | 139.73 | 0.37446
920 | 136.33 | 0.37025
924 | 135.69 | 0.391
928 | 138.4 | 0.44151
932 | 137.9 | 0.41268
936 | 134.26 | 0.41082
940 | 132.17 | 0.41612
944 | 133.54 | 0.42394
948 | 127.45 | 0.41768
952 | 124.73 | 0.4214
956 | 120.62 | 0.39228
960 | 123.15 | 0.37137
964 | 125.25 | 0.42433
968 | 124.52 | 0.41355
972 | 119.5 | 0.39031
976 | 120.2 | 0.37803
980 | 116.75 | 0.38019
984 | 116.76 | 0.43703
988 | 116.04 | 0.36911
992 | 111.97 | 0.37075
996 | 112.4 | 0.33177
1000 | 114.18 | 0.40033
1004 | 114.56 | 0.41091
1008 | 116.88 | 0.4141
1012 | 118.22 | 0.41745
1016 | 119.92 | 0.40991
1020 | 116.19 | 0.39567
1024 | 112.66 | 0.41517
1028 | 112.71 | 0.40904
1032 | 113.49 | 0.4175
1036 | 108.61 | 0.47291
1040 | 110.51 | 0.44396
1044 | 115.2 | 0.42934
1048 | 116.14 | 0.39901
1052 | 117.64 | 0.38178
1056 | 117.32 | 0.3532
1060 | 117.96 | 0.3755
1064 | 117.59 | 0.41027
1068 | 117.44 | 0.46306
1072 | 118.64 | 0.41549
1076 | 110.63 | 0.39774
1080 | 112.67 | 0.37886
1084 | 115 | 0.38564
1088 | 113.59 | 0.38797
1092 | 116.34 | 0.41676
1096 | 115.5 | 0.39868
1100 | 116.64 | 0.37271
1104 | 118.69 | 0.42499
1108 | 118.86 | 0.35295
1112 | 115.86 | 0.38746
1116 | 113.91 | 0.38906
1120 | 109.41 | 0.38645
1124 | 110.12 | 0.38408
1128 | 105.88 | 0.37811
1132 | 102.7 | 0.39713
1136 | 104.15 | 0.38563
1140 | 104.71 | 0.37392
1144 | 105.06 | 0.35299
1148 | 104.7 | 0.38458
1152 | 102.9 | 0.35445
1156 | 103.57 | 0.31345
1160 | 104.93 | 0.32489
1164 | 103.97 | 0.31145
1168 | 102.78 | 0.3334
1172 | 99.752 | 0.2886
1176 | 98.968 | 0.29026
1180 | 96.358 | 0.28517
1184 | 94.032 | 0.26191
1188 | 93.8 | 0.28691
1192 | 91.823 | 0.27435
1196 | 94.463 | 0.27796
1200 | 93.44 | 0.29206
1204 | 95.386 | 0.25569
1208 | 95.398 | 0.27617
1212 | 93.236 | 0.24656
1216 | 89.4 | 0.23585
1220 | 85.965 | 0.24155
1224 | 90.146 | 0.22815
1228 | 87.875 | 0.23656
1232 | 88.033 | 0.25932
1236 | 84.295 | 0.23951
1240 | 80.042 | 0.27691
1244 | 81.382 | 0.29296
1248 | 79.818 | 0.25714
1252 | 79.5 | 0.2266
1256 | 80.076 | 0.22376
1260 | 80.506 | 0.22134
1264 | 81.796 | 0.21348
1268 | 81.218 | 0.21665
1272 | 82.147 | 0.24034
1276 | 81.974 | 0.2681
1280 | 80.533 | 0.28888
1284 | 80.192 | 0.2397
1288 | 79.489 | 0.22409
1292 | 80.496 | 0.23115
1296 | 81.878 | 0.26433
1300 | 84.126 | 0.28588
1304 | 0 | 0.26321
1308 | 0 | 0.22704
1312 | 0 | 0.2167
1316 | 0 | 0.22573
1320 | 0 | 0