## 1-12
REFERENCE | SP DataBASE <http://www-v2.sp.se/fire/fdb>
Material1 | Fabric: 100% Polyester
Material2 | Interliner: Polyester fibre
Material3 | Polyether foam
Material4
Product
Object
Scenario | CBUF 1:12 Upholstered chair
Method
Reference | Furniture full-scale calorimeter (CBUF)
Comment | CBUF - Fire Safety of Upholstered Furniture, EC Report EUR 16477 EN, contact SP for more information.
Owner | IsPublic
loose seat cushion/ fixed back
Time (s) | HRR (kW) | SPR (m2/s) | Peak heat release (kW) | 797
0 | 0 | 0.030837 | Total heat release (MJ) | 167.6
4 | 0 | 0.063082 | Initial mass (g) | 21700
8 | 0 | 0.095247 | Total massloss (g) | 10530
12 | 2.6717 | 0.17899 | Average heat of combustion (MJ/kg) | 15.92
16 | 8.151 | 0.2686
20 | 17.856 | 0.27892
24 | 31.179 | 0.50287
28 | 48.156 | 1.0165
32 | 72.789 | 1.7003
36 | 103.18 | 2.749
40 | 137.65 | 4.0805
44 | 181.02 | 4.5454
48 | 222.6 | 5.6134
52 | 278.5 | 6.6425
56 | 341.58 | 7.4841
60 | 381.54 | 7.3374
64 | 414.26 | 6.6249
68 | 439.38 | 7.3518
72 | 458.29 | 7.1311
76 | 478.97 | 6.3817
80 | 493.85 | 6.307
84 | 508.92 | 6.0091
88 | 523.08 | 5.6367
92 | 525.97 | 4.9953
96 | 516.66 | 4.5293
100 | 503.66 | 4.2405
104 | 496.46 | 4.3151
108 | 488.2 | 4.4149
112 | 480.12 | 3.8575
116 | 482.08 | 4.2457
120 | 480.67 | 5.1264
124 | 507.54 | 4.9032
128 | 507.98 | 4.6013
132 | 499.96 | 4.3184
136 | 491.99 | 3.9527
140 | 473.76 | 3.2642
144 | 450.83 | 3.1633
148 | 434.68 | 2.3135
152 | 418.72 | 2.1975
156 | 416.02 | 2.2513
160 | 417.98 | 2.2142
164 | 435.53 | 2.133
168 | 435.54 | 1.9961
172 | 428.44 | 1.646
176 | 415.56 | 1.3959
180 | 410.31 | 1.3014
184 | 407.21 | 1.2114
188 | 410.44 | 1.0685
192 | 423.43 | 1.1234
196 | 432.88 | 1.2572
200 | 451.5 | 1.4134
204 | 468.01 | 1.3866
208 | 490.99 | 1.5477
212 | 516.08 | 1.8244
216 | 554.61 | 2.3563
220 | 608.71 | 3.17
224 | 651.85 | 3.1609
228 | 714.05 | 3.6313
232 | 760.79 | 4.2484
236 | 790.28 | 4.3798
240 | 797.05 | 4.5253
244 | 796.59 | 5.3055
248 | 777.61 | 5.817
252 | 739.44 | 5.2525
256 | 702.69 | 4.5831
260 | 654.34 | 4.3774
264 | 606.18 | 4.3168
268 | 564.7 | 3.3483
272 | 509.56 | 3.2201
276 | 466.19 | 2.6638
280 | 428.95 | 2.2811
284 | 391.66 | 2.1197
288 | 373.32 | 1.9966
292 | 351.65 | 1.75
296 | 324.05 | 1.514
300 | 307.23 | 1.3651
304 | 283.48 | 1.1451
308 | 261.52 | 1.17
312 | 245.08 | 0.96756
316 | 228.78 | 1.0864
320 | 217.95 | 1.0672
324 | 209.58 | 1.0004
328 | 204.46 | 0.97776
332 | 196.05 | 0.98755
336 | 188.58 | 0.93635
340 | 181.44 | 0.89712
344 | 172.98 | 0.87846
348 | 165.58 | 0.94343
352 | 157.66 | 0.80749
356 | 152.84 | 0.77761
360 | 145.17 | 0.74644
364 | 141.15 | 0.8233
368 | 134.34 | 0.73947
372 | 125.46 | 0.67084
376 | 119.15 | 0.62047
380 | 112.18 | 0.61485
384 | 107.13 | 0.58599
388 | 104.58 | 0.60575
392 | 102.72 | 0.61025
396 | 98.436 | 0.58436
400 | 96.126 | 0.54898
404 | 92.64 | 0.54779
408 | 87.227 | 0.53472
412 | 84.959 | 0.52501
416 | 81.506 | 0.56025
420 | 77.809 | 0.53512
424 | 74.762 | 0.48768
428 | 71.285 | 0.53405
432 | 69.773 | 0.54266
436 | 68.909 | 0.56962
440 | 67.187 | 0.58721
444 | 66.586 | 0.54727
448 | 64.216 | 0.54809
452 | 63.899 | 0.47468
456 | 61.492 | 0.51976
460 | 61.035 | 0.52822
464 | 58.671 | 0.49958
468 | 54.905 | 0.54147
472 | 51.654 | 0.47544
476 | 50.453 | 0.42163
480 | 48.151 | 0.41877
484 | 47.695 | 0.41753
488 | 47.707 | 0.40662
492 | 47.846 | 0.42899
496 | 46.298 | 0.41417
500 | 46.97 | 0.41208
504 | 47.955 | 0.37867
508 | 47.996 | 0.41453
512 | 46.861 | 0.42788
516 | 45.06 | 0.4175
520 | 41.695 | 0.36861
524 | 40.932 | 0.39834
528 | 40.707 | 0.4567
532 | 41.273 | 0.39345
536 | 37.905 | 0.34613
540 | 38.014 | 0.34485
544 | 35.333 | 0.35188
548 | 36.877 | 0.41244
552 | 37.375 | 0.35127
556 | 36.543 | 0.4473
560 | 33.986 | 0.34301
564 | 33.386 | 0.35549
568 | 33.06 | 0.31433
572 | 32.141 | 0.30951
576 | 33.906 | 0.35635
580 | 34.551 | 0.41787
584 | 37.125 | 0.43257
588 | 37.917 | 0.41458
592 | 36.442 | 0.34943
596 | 34.546 | 0.37845
600 | 32.519 | 0.33457
604 | 33.24 | 0.33446
608 | 32.292 | 0.3797
612 | 30.557 | 0.36957
616 | 31.572 | 0.36272
620 | 33.296 | 0.35824
624 | 34.279 | 0.39342
628 | 35.901 | 0.43831
632 | 35.164 | 0.35827
636 | 33.778 | 0.35788
640 | 29.633 | 0.33361
644 | 26.686 | 0.28969
648 | 23.81 | 0.3478
652 | 24.517 | 0.29399
656 | 25.878 | 0.35965
660 | 26.85 | 0.40327
664 | 27.693 | 0.40744
668 | 25.2 | 0.38351
672 | 25.574 | 0.3534
676 | 24.537 | 0.35675
680 | 24.034 | 0.39164
684 | 23.146 | 0.24839
688 | 23.714 | 0.29662
692 | 24.647 | 0.36112
696 | 25.098 | 0.30114
700 | 23.09 | 0.31056
704 | 23.498 | 0.30782
708 | 23.763 | 0.26849
712 | 26.002 | 0.31965
716 | 27.753 | 0.29964
720 | 27.175 | 0.37566
724 | 25.874 | 0.35094
728 | 25.038 | 0.33878
732 | 25.788 | 0.35948
736 | 25.935 | 0.35184
740 | 26.625 | 0.34619
744 | 23.901 | 0.35287
748 | 24.601 | 0.333
752 | 23.394 | 0.2466
756 | 24.045 | 0.28404
760 | 23.526 | 0.28871
764 | 24.278 | 0.31795
768 | 25.168 | 0.27116
772 | 24.97 | 0.24031
776 | 24.73 | 0.20692
780 | 23.88 | 0.22452
784 | 22.756 | 0.20824
788 | 22.123 | 0.22077
792 | 22.608 | 0.17803
796 | 22.609 | 0.17351
800 | 21.233 | 0.18415
804 | 20.095 | 0.18447
808 | 19.554 | 0.18395
812 | 19.854 | 0.19619
816 | 20.311 | 0.21767
820 | 19.945 | 0.1814
824 | 18.828 | 0.19433
828 | 19.366 | 0.17241
832 | 18.001 | 0.20814
836 | 18.949 | 0.19715
840 | 17.463 | 0.17282
844 | 18.125 | 0.17524
848 | 16.877 | 0.17659
852 | 15.815 | 0.19703
856 | 16.542 | 0.19379
860 | 16.429 | 0.1637
864 | 16.954 | 0.2004
868 | 16.39 | 0.18424
872 | 15.361 | 0.16089
876 | 13.426 | 0.16021
880 | 13.843 | 0.16676
884 | 14.322 | 0.1391
888 | 17.133 | 0.18201
892 | 17.054 | 0.14219
896 | 14.595 | 0.15291
900 | 15.606 | 0.1671
904 | 16.233 | 0.15887
908 | 14.454 | 0.14949
912 | 15.638 | 0.16699
916 | 14.672 | 0.16424
920 | 15.881 | 0.17746
924 | 15.917 | 0.21343
928 | 15.653 | 0.21335
932 | 15.148 | 0.16654
936 | 14.719 | 0.19349
940 | 13.77 | 0.14641
944 | 12.991 | 0.14577
948 | 10.787 | 0.15354
952 | 12.289 | 0.15114
956 | 13.485 | 0.15654
960 | 12.655 | 0.14545
964 | 13.398 | 0.12675
968 | 12.856 | 0.14064
972 | 12.19 | 0.14708
976 | 11.988 | 0.14634
980 | 12.117 | 0.15415
984 | 14.584 | 0.13792
988 | 16.047 | 0.18324
992 | 12.589 | 0.17631
996 | 12.649 | 0.14688
1000 | 11.527 | 0.13231
1004 | 11.492 | 0.13752
1008 | 10.346 | 0.19292
1012 | 11.216 | 0.18152
1016 | 11.798 | 0.17068
1020 | 12.147 | 0.18264
1024 | 11.024 | 0.18121
1028 | 11.622 | 0.16433
1032 | 11.281 | 0.17297
1036 | 11.824 | 0.13639
1040 | 12.139 | 0.16368
1044 | 12.572 | 0.15709
1048 | 12.458 | 0.13143
1052 | 11.191 | 0.13791
1056 | 11.948 | 0.11854
1060 | 12.943 | 0.1672
1064 | 12.366 | 0.10964
1068 | 13.537 | 0.11856
1072 | 13.467 | 0.11145
1076 | 15.367 | 0.10614
1080 | 13.439 | 0.11245
1084 | 13.418 | 0.10669
1088 | 14.766 | 0.092869
1092 | 14.644 | 0.12419
1096 | 12.838 | 0.11137
1100 | 11.736 | 0.12551
1104 | 12.114 | 0.10801
1108 | 14.848 | 0.12026
1112 | 15.999 | 0.11269
1116 | 14.61 | 0.11814
1120 | 15.922 | 0.11703
1124 | 14.977 | 0.11346
1128 | 16.343 | 0.11708
1132 | 16.15 | 0.12922
1136 | 15.801 | 0.14924
1140 | 15.588 | 0.12028
1144 | 15.083 | 0.10042
1148 | 15.3 | 0.11464
1152 | 16.396 | 0.12449
1156 | 15.089 | 0.12332
1160 | 15.607 | 0.11027
1164 | 15.877 | 0.10783
1168 | 16.825 | 0.10036
1172 | 16.417 | 0.10533
1176 | 15.616 | 0.086743
1180 | 13.673 | 0.090162
1184 | 12.602 | 0.10282
1188 | 12.934 | 0.10272
1192 | 12.464 | 0.10455
1196 | 11.121 | 0.080546
1200 | 12.606 | 0.081619
1204 | 11.972 | 0.095882
1208 | 12.01 | 0.092764
1212 | 12.162 | 0.089769
1216 | 10.891 | 0.082116
1220 | 10.19 | 0.077905
1224 | 8.393 | 0.069235
1228 | 8.7457 | 0.072162
1232 | 9.6626 | 0.076382
1236 | 0 | 0.065996
1240 | 0 | 0.070407
1244 | 0 | 0.069849
1248 | 0 | 0.076726
1252 | 0 | 0.086676
1256 | 0 | 0.075488
1260 | 0 | 0
1264 | 0 | 0