## 1-13
REFERENCE | SP DataBASE <http://www-v2.sp.se/fire/fdb>
Material1 | Fabric: 100% wool FR/ zirpro treated
Material2 | CMHR foam
Material3
Material4
Product
Object | CBUF 1:13 Chair metal frame
Scenario
Method | Furniture full-scale calorimeter (CBUF)
Reference | CBUF - Fire Safety of Upholstered Furniture, EC Report EUR 16477 EN, contact SP for more information.
Comment | seat and back pads mounted on boards (reception/typist)
Owner | IsPublic
1
Time (s) | HRR (kW) | SPR (m2/s) | Peak heat release (kW) | 879.5
0 | 0 | 0.0017791 | Total heat release (MJ) | 156.4
4 | 0 | 0.0013402 | Initial mass (g) | 13800
8 | 0 | 0.00090129 | Total massloss (g) | 7040
12 | 0 | -0.0015749 | Average heat of combustion (MJ/kg) | 22.23
16 | 0 | -0.00021422
20 | 0 | -0.0048202
24 | 0 | -0.0063863
28 | 0 | 0.0030097
32 | 0 | 0.0091961
36 | 0 | 0.023192
40 | 0 | 0.041666
44 | 7.5747 | 0.077109
48 | 9.762 | 0.16353
52 | 9.8314 | 0.21893
56 | 9.3215 | 0.24341
60 | 10.552 | 0.17177
64 | 12.164 | 0.28412
68 | 13.07 | 0.24369
72 | 11.36 | 0.24407
76 | 7.6389 | 0.23465
80 | 5.5665 | 0.27583
84 | 6.4787 | 0.20119
88 | 7.697 | 0.1392
92 | 6.9439 | 0.085753
96 | 5.3643 | 0.088134
100 | 2.7284 | 0.076697
104 | 0.031301 | 0.063168
108 | 0.0031567 | 0.054159
112 | 4.7618 | 0.089608
116 | 9.611 | 0.083109
120 | 12.47 | 0.046986
124 | 38.909 | 0.063572
128 | 32.693 | 0.4168
132 | 23.368 | 1.0344
136 | 19.454 | 0.90747
140 | 14.015 | 0.47766
144 | 9.0296 | 0.31027
148 | 7.7893 | 0.65153
152 | 5.9871 | 0.42614
156 | 5.4612 | 0.28448
160 | 3.7602 | 0.22641
164 | 5.2516 | 0.23886
168 | 4.7354 | 0.26623
172 | 3.2421 | 0.18732
176 | 5.8433 | 0.11945
180 | 8.1261 | 0.072747
184 | 8.7062 | 0.13032
188 | 8.339 | 0.14695
192 | 6.3184 | 0.087143
196 | 3.4328 | 0.077472
200 | 3.8474 | 0.035355
204 | 5.8562 | 0.028871
208 | 8.65 | 0.054835
212 | 8.9172 | 0.052196
216 | 8.2796 | 0.049013
220 | 8.0274 | 0.061546
224 | 5.9212 | 0.050536
228 | 5.596 | 0.02379
232 | 6.2364 | 0.026311
236 | 9.1199 | 0.021458
240 | 9.7863 | 0.032165
244 | 9.278 | 0.0012421
248 | 7.6799 | 0.032003
252 | 9.3777 | 0.025961
256 | 10.837 | 0.020509
260 | 12.085 | 0.020545
264 | 12.753 | 0.015347
268 | 12.674 | 0.019829
272 | 11.935 | 0.020232
276 | 12.887 | 0.013202
280 | 10.939 | 0.0099263
284 | 9.7087 | 0.024749
288 | 6.9717 | 0.010556
292 | 6.2088 | 0.0067616
296 | 8.322 | -0.0047345
300 | 10.313 | -0.0099886
304 | 11.628 | 0.0018269
308 | 11.306 | -0.0033
312 | 10.794 | -0.003455
316 | 8.9788 | 0.0069448
320 | 7.2599 | -0.00104
324 | 5.9718 | 0.00055875
328 | 4.5233 | -0.0035002
332 | 4.383 | 0.009354
336 | 6.5612 | 0.011369
340 | 10.633 | 0.0053962
344 | 13.634 | 0.001427
348 | 12.766 | -0.0044469
352 | 11.237 | -0.0034805
356 | 9.4956 | -0.0037609
360 | 9.3191 | -0.0053731
364 | 7.9757 | -0.0068258
368 | 7.508 | -0.0082085
372 | 6.5334 | 0.00091734
376 | 5.8535 | -0.0057101
380 | 5.4871 | -0.00067374
384 | 4.369 | -0.0096336
388 | 6.4112 | -0.0051709
392 | 9.412 | -0.014644
396 | 10.414 | -0.011018
400 | 11.429 | -0.0029348
404 | 9.9575 | -0.0012457
408 | 8.739 | -0.0043292
412 | 8.6665 | -0.0063246
416 | 7.5476 | 0.0002991
420 | 7.4957 | -0.0048947
424 | 9.329 | -0.0035265
428 | 11.141 | -0.0082684
432 | 10.829 | 0.00045742
436 | 9.3103 | -0.0062608
440 | 8.5152 | -7.9741e-05
444 | 7.7149 | 0.002869
448 | 6.6648 | 0.01836
452 | 7.8689 | 0.010723
456 | 8.6396 | 0.0036587
460 | 10.515 | -0.00073343
464 | 11.704 | 0.0074515
468 | 12.897 | 0.0082761
472 | 12.623 | 0.012997
476 | 12.163 | 0.0151
480 | 12.815 | 0.026649
484 | 12.928 | 0.033736
488 | 11.901 | 0.041317
492 | 12.174 | 0.026309
496 | 14.774 | 0.02978
500 | 15.854 | 0.030208
504 | 16.829 | 0.023393
508 | 16.108 | 0.012497
512 | 15.203 | 0.026624
516 | 16.39 | 0.031125
520 | 17.79 | 0.042201
524 | 19.793 | 0.076629
528 | 19.836 | 0.082539
532 | 18.754 | 0.057422
536 | 19.08 | 0.069218
540 | 20.181 | 0.18354
544 | 19.287 | 0.073739
548 | 17.767 | 0.064376
552 | 18.926 | 0.092841
556 | 22.91 | 0.08549
560 | 29.212 | 0.1522
564 | 33.044 | 0.17287
568 | 37.892 | 0.14065
572 | 41.527 | 0.093412
576 | 44.09 | 0.13357
580 | 46.368 | 0.13416
584 | 47.807 | 0.14863
588 | 46.384 | 0.14363
592 | 43.881 | 0.13971
596 | 44.493 | 0.14302
600 | 45.895 | 0.14327
604 | 44.453 | 0.14123
608 | 44.52 | 0.12674
612 | 42.923 | 0.15049
616 | 44.363 | 0.19034
620 | 44.887 | 0.15978
624 | 45.686 | 0.16601
628 | 42.767 | 0.22382
632 | 39.637 | 0.16948
636 | 40.409 | 0.18342
640 | 41.466 | 0.17616
644 | 41.298 | 0.25112
648 | 38.879 | 0.20694
652 | 37.914 | 0.1921
656 | 37.733 | 0.15669
660 | 36.819 | 0.1633
664 | 34.505 | 0.15703
668 | 33.671 | 0.22248
672 | 35.26 | 0.19622
676 | 34.611 | 0.15121
680 | 37.742 | 0.14853
684 | 39.085 | 0.15919
688 | 41.226 | 0.22397
692 | 44.766 | 0.19614
696 | 48.543 | 0.17487
700 | 52.698 | 0.28466
704 | 54.236 | 0.24619
708 | 50.544 | 0.17066
712 | 46.181 | 0.14026
716 | 40.828 | 0.15163
720 | 37.224 | 0.165
724 | 35.718 | 0.13906
728 | 33.865 | 0.15643
732 | 34.363 | 0.13273
736 | 33.636 | 0.11614
740 | 30.011 | 0.10249
744 | 28.515 | 0.11069
748 | 30.156 | 0.12763
752 | 31.17 | 0.172
756 | 31.07 | 0.13747
760 | 31.687 | 0.11235
764 | 34.577 | 0.12592
768 | 38.565 | 0.19393
772 | 42.588 | 0.14727
776 | 44.447 | 0.10847
780 | 39.502 | 0.10543
784 | 35.294 | 0.099882
788 | 32.617 | 0.061289
792 | 28.853 | 0.060412
796 | 26.425 | 0.083191
800 | 23.834 | 0.052684
804 | 24.62 | 0.075299
808 | 25.927 | 0.094604
812 | 27.969 | 0.11425
816 | 28.682 | 0.087915
820 | 28.175 | 0.079099
824 | 27.258 | 0.061034
828 | 27.229 | 0.096732
832 | 26.256 | 0.11319
836 | 28.85 | 0.080445
840 | 28.226 | 0.073242
844 | 25.663 | 0.082224
848 | 27.58 | 0.056654
852 | 28.593 | 0.050927
856 | 29.266 | 0.058281
860 | 29.311 | 0.056587
864 | 29.314 | 0.07494
868 | 30.72 | 0.057608
872 | 31.2 | 0.07085
876 | 28.379 | 0.051629
880 | 26.642 | 0.10316
884 | 25.228 | 0.066614
888 | 25.158 | 0.06087
892 | 24.579 | 0.065886
896 | 24.25 | 0.078994
900 | 27.028 | 0.086206
904 | 27.243 | 0.091329
908 | 25.771 | 0.077131
912 | 24.064 | 0.0593
916 | 25.157 | 0.073608
920 | 26.867 | 0.072035
924 | 27.62 | 0.047322
928 | 28.566 | 0.065334
932 | 27.298 | 0.065739
936 | 28.261 | 0.047272
940 | 27.938 | 0.052399
944 | 27.895 | 0.072082
948 | 28.876 | 0.089891
952 | 29.113 | 0.085351
956 | 28.564 | 0.083512
960 | 28.804 | 0.063514
964 | 28.884 | 0.11074
968 | 28.456 | 0.088993
972 | 28.254 | 0.095473
976 | 28.163 | 0.092572
980 | 27.752 | 0.094477
984 | 28.918 | 0.096869
988 | 30.158 | 0.10792
992 | 31.833 | 0.089077
996 | 30.538 | 0.089822
1000 | 28.842 | 0.14102
1004 | 33.717 | 0.149
1008 | 35.043 | 0.1319
1012 | 35.698 | 0.080513
1016 | 35.195 | 0.17712
1020 | 35.423 | 0.23883
1024 | 36.835 | 0.19703
1028 | 38.149 | 0.23673
1032 | 37.417 | 0.19378
1036 | 38.061 | 0.20594
1040 | 38.117 | 0.26266
1044 | 39.065 | 0.24803
1048 | 39.401 | 0.19927
1052 | 38.34 | 0.28938
1056 | 38.403 | 0.37819
1060 | 40.59 | 0.35627
1064 | 41.402 | 0.4022
1068 | 40.64 | 0.51139
1072 | 41.782 | 0.43133
1076 | 41.447 | 0.33509
1080 | 40.135 | 0.29997
1084 | 40.012 | 0.35606
1088 | 40.858 | 0.33945
1092 | 43.188 | 0.4172
1096 | 43.392 | 0.43999
1100 | 43.483 | 0.37553
1104 | 46.437 | 0.4581
1108 | 46.752 | 0.4848
1112 | 46.211 | 0.49146
1116 | 44.863 | 0.38887
1120 | 45.492 | 0.46385
1124 | 45.04 | 0.47946
1128 | 44.794 | 0.35149
1132 | 44.593 | 0.37592
1136 | 46.38 | 0.43784
1140 | 46.481 | 0.44458
1144 | 48.728 | 0.45152
1148 | 49.038 | 0.55637
1152 | 50.124 | 0.56858
1156 | 52.693 | 0.52688
1160 | 52.735 | 0.41237
1164 | 50.559 | 0.55269
1168 | 47.252 | 0.86637
1172 | 46.763 | 0.79341
1176 | 46.694 | 0.70057
1180 | 46.886 | 0.68979
1184 | 50.027 | 0.91774
1188 | 53.544 | 0.85727
1192 | 54.873 | 0.80221
1196 | 53.77 | 0.56668
1200 | 55.338 | 0.65247
1204 | 55.117 | 0.64367
1208 | 55.568 | 0.53084
1212 | 55.216 | 0.51933
1216 | 55.652 | 0.37639
1220 | 55.069 | 0.5674
1224 | 59.761 | 0.53259
1228 | 65.818 | 0.60128
1232 | 70.968 | 0.55835
1236 | 73.673 | 0.58841
1240 | 74.725 | 0.54945
1244 | 74.821 | 0.49643
1248 | 76.936 | 0.53996
1252 | 78.993 | 0.47152
1256 | 79.959 | 0.59574
1260 | 81.326 | 0.58848
1264 | 86.635 | 0.59648
1268 | 89.029 | 0.61242
1272 | 94.021 | 0.6527
1276 | 99.289 | 0.59288
1280 | 105.22 | 0.61754
1284 | 112.22 | 0.69002
1288 | 114.89 | 0.63297
1292 | 116.7 | 0.67871
1296 | 117.34 | 0.74403
1300 | 119.36 | 0.89829
1304 | 123.01 | 0.80002
1308 | 126.04 | 0.72867
1312 | 126.26 | 0.88561
1316 | 127.02 | 0.78359
1320 | 132.71 | 0.80163
1324 | 137.99 | 0.95139
1328 | 141.2 | 0.94104
1332 | 143.85 | 0.82116
1336 | 148.18 | 0.72472
1340 | 154.35 | 0.87675
1344 | 162.06 | 0.90651
1348 | 170.89 | 1.3979
1352 | 178.77 | 1.3726
1356 | 178.49 | 1.372
1360 | 179.19 | 1.5067
1364 | 184 | 1.7055
1368 | 196.26 | 1.9383
1372 | 211.73 | 1.9908
1376 | 225.1 | 2.0418
1380 | 238.91 | 1.8126
1384 | 251.46 | 1.8163
1388 | 270.24 | 1.9835
1392 | 293.83 | 2.2513
1396 | 307.05 | 2.5541
1400 | 324.06 | 3.044
1404 | 342.68 | 3.5779
1408 | 364.64 | 3.7118
1412 | 390.86 | 4.2129
1416 | 421.54 | 4.7558
1420 | 458.68 | 5.3182
1424 | 491.89 | 5.9107
1428 | 521.63 | 6.3855
1432 | 574.79 | 7.2781
1436 | 647.54 | 8.8603
1440 | 715.28 | 9.6831
1444 | 784.35 | 9.9105
1448 | 820.17 | 10.8177
1452 | 850.41 | 10.2689
1456 | 869.85 | 9.6845
1460 | 879.49 | 9.7074
1464 | 856.84 | 9.0085
1468 | 829.18 | 9.0117
1472 | 794.92 | 7.8461
1476 | 756.44 | 7.8169
1480 | 730.94 | 8.537
1484 | 705.18 | 6.3479
1488 | 667.98 | 5.6286
1492 | 654.7 | 5.8579
1496 | 636.44 | 5.7383
1500 | 607.41 | 5.318
1504 | 578.56 | 4.4408
1508 | 542.36 | 4.0873
1512 | 503.44 | 4.0704
1516 | 465.32 | 3.8874
1520 | 446.34 | 4.1777
1524 | 431.22 | 3.4541
1528 | 393.88 | 2.9718
1532 | 346.88 | 2.504
1536 | 304.76 | 1.9398
1540 | 267.82 | 2.0087
1544 | 239.42 | 1.715
1548 | 217.64 | 1.4642
1552 | 196.3 | 1.4627
1556 | 184.85 | 1.3417
1560 | 174.98 | 1.0216
1564 | 165.18 | 1.0404
1568 | 155.9 | 0.96234
1572 | 146.54 | 0.88101
1576 | 139.2 | 0.88278
1580 | 128.89 | 0.83693
1584 | 118.74 | 0.78013
1588 | 111.13 | 0.59084
1592 | 106.5 | 0.51403
1596 | 101.1 | 0.52781
1600 | 98.276 | 0.48105
1604 | 91.26 | 0.33388
1608 | 89.712 | 0.33457
1612 | 85.053 | 0.31264
1616 | 80.129 | 0.3067
1620 | 74.917 | 0.30339
1624 | 68.961 | 0.30688
1628 | 65.347 | 0.27119
1632 | 59.551 | 0.25182
1636 | 55.158 | 0.15183
1640 | 57.409 | 0.149
1644 | 57.207 | 0.15655
1648 | 53.751 | 0.13919
1652 | 49.421 | 0.11697
1656 | 48.335 | 0.11031
1660 | 47.152 | 0.094553
1664 | 43.813 | 0.090817
1668 | 41.463 | 0.090743
1672 | 43.04 | 0.091299
1676 | 45.753 | 0.10345
1680 | 42.516 | 0.077054
1684 | 40.218 | 0.070362
1688 | 38.116 | 0.076768
1692 | 38.156 | 0.073288
1696 | 37.137 | 0.066703
1700 | 38.078 | 0.070544
1704 | 36.213 | 0.083044
1708 | 36.492 | 0.077649
1712 | 34.55 | 0.072012
1716 | 31.376 | 0.067194
1720 | 33.422 | 0.073544
1724 | 33.194 | 0.072331
1728 | 31.716 | 0.077563
1732 | 35.255 | 0.063661
1736 | 31.402 | 0.080616
1740 | 31.264 | 0.074142
1744 | 30.508 | 0.068631
1748 | 32.497 | 0.068653
1752 | 30.181 | 0.067928
1756 | 30.304 | 0.073205
1760 | 32.209 | 0.065223
1764 | 30.204 | 0.065489
1768 | 26.859 | 0.067827
1772 | 26.581 | 0.059271
1776 | 31.922 | 0.074708
1780 | 29.815 | 0.0763
1784 | 26.942 | 0.072886
1788 | 0 | 0.067163
1792 | 0 | 0
1796 | 0 | 0