## 1-14
REFERENCE | SP DataBASE <http://www-v2.sp.se/fire/fdb>
Material1 | Fabric: 100% Wool
Material2 | CMHR foam
Material3
Material4
Product
Object | CBUF 1:14 Chair metal frame
Scenario
Method | Furniture full-scale calorimeter (CBUF)
Reference | CBUF - Fire Safety of Upholstered Furniture, EC Report EUR 16477 EN, contact SP for more information.
Comment | seat and back pads mounted on boards (reception/typist)
Owner | IsPublic
1
Time (s) | HRR (kW) | SPR (m2/s) | Peak heat release (kW) | 498.8
0 | 0 | -0.012495 | Total heat release (MJ) | 150.4
4 | 0 | -0.011278 | Initial mass (g) | 13800
8 | 0 | -0.01007 | Total massloss (g) | 6880
12 | 0 | -0.010789 | Average heat of combustion (MJ/kg) | 21.86
16 | 0 | -0.012437
20 | 0 | -0.01275
24 | 0 | -0.014038
28 | 0 | -0.0094895
32 | 0 | -0.007771
36 | 0 | -0.0014903
40 | 0 | 0.0065494
44 | 0 | 0.020295
48 | 0 | 0.023149
52 | 0 | 0.018359
56 | 0 | 0.072746
60 | 0 | 0.080334
64 | 0 | 0.10186
68 | 0 | 0.12745
72 | 0 | 0.13314
76 | 2.0815 | 0.1596
80 | 4.2393 | 0.18951
84 | 7.7647 | 0.14865
88 | 8.7526 | 0.1555
92 | 11.376 | 0.13219
96 | 11.07 | 0.1668
100 | 10.573 | 0.18359
104 | 11.832 | 0.2209
108 | 13.329 | 0.25576
112 | 16.77 | 0.3088
116 | 17.236 | 0.31147
120 | 17.226 | 0.29623
124 | 47.771 | 0.26932
128 | 46.175 | 0.53108
132 | 39.933 | 0.30374
136 | 27.706 | 0.27887
140 | 20.485 | 0.17735
144 | 14.739 | 0.22133
148 | 12.943 | 0.18911
152 | 10.92 | 0.1271
156 | 11.451 | 0.21702
160 | 11.853 | 0.10732
164 | 13.006 | 0.099285
168 | 12.715 | 0.13146
172 | 12.777 | 0.11535
176 | 12.624 | 0.19511
180 | 11.745 | 0.1428
184 | 10.831 | 0.098921
188 | 11.239 | 0.075807
192 | 12.669 | 0.098446
196 | 11.281 | 0.063403
200 | 11.561 | 0.044711
204 | 10.98 | 0.094038
208 | 12.041 | 0.035284
212 | 13.01 | 0.013697
216 | 10.765 | 0.013889
220 | 9.6928 | 0.0099413
224 | 6.1442 | 0.020194
228 | 6.2564 | 0.0036601
232 | 5.3759 | 0.00067623
236 | 7.4028 | 0.012381
240 | 7.3962 | -0.0034482
244 | 7.8663 | -0.017055
248 | 8.6527 | -0.00732
252 | 6.6261 | -0.0092862
256 | 7.0743 | -0.012583
260 | 8.2786 | -0.0036643
264 | 8.6413 | -0.01079
268 | 9.9966 | -0.012491
272 | 10.88 | -0.019098
276 | 11.215 | -0.0064347
280 | 10.592 | -0.013259
284 | 8.634 | -0.016784
288 | 9.2341 | -0.0071531
292 | 7.4057 | -0.0067508
296 | 7.865 | -0.0072013
300 | 7.503 | -0.013185
304 | 6.9477 | -0.010932
308 | 6.1625 | -0.0023633
312 | 7.5356 | -0.010454
316 | 8.3719 | -0.013175
320 | 8.7008 | -0.018562
324 | 8.3591 | -0.01657
328 | 10.359 | -0.015876
332 | 11.212 | -0.016702
336 | 11.513 | -0.0087902
340 | 12.192 | 0.0062213
344 | 13.402 | -0.011978
348 | 15.369 | -0.00091401
352 | 15.885 | -0.012781
356 | 15.381 | -0.018231
360 | 14.499 | -0.018115
364 | 13.275 | -0.019544
368 | 13.386 | -0.015715
372 | 10.53 | -0.01906
376 | 10.165 | -0.013001
380 | 10.158 | -0.021303
384 | 9.8425 | -0.0069069
388 | 10.496 | -0.0033535
392 | 11.986 | 0.0058634
396 | 14.211 | 0.017786
400 | 16.537 | 0.0066875
404 | 16.066 | -0.002779
408 | 13.858 | 0.0076752
412 | 14.42 | 0.015293
416 | 16.097 | 0.0019753
420 | 17.458 | 0.0057309
424 | 17.298 | 0.012227
428 | 15.784 | -0.0061065
432 | 13.802 | 0.00024018
436 | 11.39 | -0.010963
440 | 12.339 | 0.0048805
444 | 12.28 | 0.011018
448 | 12.709 | 0.017064
452 | 14.97 | 0.019522
456 | 17.119 | 0.0081402
460 | 19.174 | 0.05556
464 | 19.632 | 0.023925
468 | 19.651 | 0.0036119
472 | 21.08 | -0.0063737
476 | 17.417 | -8.2892e-05
480 | 18.494 | -0.0035514
484 | 19.634 | 0.014304
488 | 19.778 | 0.019381
492 | 19.933 | 0.016511
496 | 19.306 | 0.014508
500 | 20.985 | 0.024351
504 | 21 | 0.019015
508 | 20.025 | 0.0042025
512 | 19.293 | 0.017106
516 | 20.215 | 0.013817
520 | 18.677 | 0.0049017
524 | 18.144 | 0.01038
528 | 18.064 | 0.010442
532 | 15.981 | 0.0055756
536 | 16.565 | 0.0029055
540 | 18.513 | 0.017956
544 | 20.395 | 0.011268
548 | 17.109 | 0.014789
552 | 17.602 | 0.037407
556 | 19.037 | 0.043417
560 | 18.297 | 0.036346
564 | 17.684 | 0.014853
568 | 16.228 | 0.014418
572 | 15.588 | -0.00063617
576 | 14.653 | 0.010491
580 | 14.692 | 0.022398
584 | 19.722 | 0.034218
588 | 19.85 | 0.046233
592 | 21.505 | 0.0584
596 | 21.803 | 0.043717
600 | 22.369 | 0.0073472
604 | 20.892 | 0.028035
608 | 22.317 | 0.060563
612 | 24.211 | 0.039216
616 | 24.705 | 0.014311
620 | 24.6 | 0.038555
624 | 22.931 | 0.027091
628 | 21.097 | 0.014029
632 | 20.774 | 0.029101
636 | 20.551 | 0.012993
640 | 22.434 | 0.022468
644 | 23.194 | 0.030863
648 | 24.128 | 0.021779
652 | 23.281 | 0.038819
656 | 23.756 | 0.027544
660 | 23.981 | 0.041
664 | 22.213 | 0.015886
668 | 23.327 | 0.04207
672 | 22.566 | 0.055796
676 | 24.009 | 0.022707
680 | 25.605 | 0.10629
684 | 25.445 | 0.07772
688 | 24.593 | 0.057285
692 | 24.408 | 0.054982
696 | 23.693 | 0.073829
700 | 23.908 | 0.060165
704 | 24.144 | 0.047425
708 | 23.91 | 0.10331
712 | 27.068 | 0.085714
716 | 26.681 | 0.14281
720 | 27.517 | 0.1037
724 | 30.742 | 0.11447
728 | 29.088 | 0.11124
732 | 30.936 | 0.1374
736 | 30.165 | 0.12062
740 | 32.088 | 0.12213
744 | 36.298 | 0.12401
748 | 39.921 | 0.20351
752 | 44.367 | 0.17832
756 | 44.642 | 0.23013
760 | 46.322 | 0.17785
764 | 47.128 | 0.11029
768 | 43.592 | 0.21777
772 | 43.089 | 0.17259
776 | 43.607 | 0.19907
780 | 46.978 | 0.19761
784 | 50.645 | 0.23886
788 | 52.92 | 0.24427
792 | 50.581 | 0.20883
796 | 50.495 | 0.22168
800 | 52.085 | 0.24121
804 | 50.157 | 0.2186
808 | 49.646 | 0.23878
812 | 48.767 | 0.18754
816 | 51.085 | 0.21112
820 | 50.529 | 0.29892
824 | 49.354 | 0.33484
828 | 49.248 | 0.30278
832 | 51.758 | 0.33074
836 | 56.282 | 0.26785
840 | 57.409 | 0.22199
844 | 57.681 | 0.21617
848 | 53.589 | 0.22814
852 | 54.021 | 0.28351
856 | 52.554 | 0.29721
860 | 54.57 | 0.28455
864 | 58.274 | 0.32327
868 | 61.749 | 0.31201
872 | 61.712 | 0.28032
876 | 60.242 | 0.33181
880 | 61.049 | 0.32761
884 | 59.889 | 0.28572
888 | 61.705 | 0.28822
892 | 66.301 | 0.30433
896 | 67.573 | 0.31316
900 | 64.224 | 0.29328
904 | 64.105 | 0.3389
908 | 65.336 | 0.45709
912 | 65.186 | 0.43462
916 | 68.05 | 0.39805
920 | 67.717 | 0.35589
924 | 66.405 | 0.29553
928 | 66.092 | 0.30466
932 | 65.702 | 0.3342
936 | 68.032 | 0.26012
940 | 67.288 | 0.29221
944 | 69.175 | 0.25056
948 | 69.514 | 0.31127
952 | 69.275 | 0.26699
956 | 67.571 | 0.2579
960 | 71.365 | 0.23166
964 | 72.557 | 0.24599
968 | 73.692 | 0.25798
972 | 75.04 | 0.32487
976 | 77.97 | 0.31748
980 | 82.189 | 0.28643
984 | 83.116 | 0.33446
988 | 87.867 | 0.39624
992 | 91.728 | 0.30858
996 | 93.473 | 0.34447
1000 | 94.951 | 0.40612
1004 | 97.536 | 0.45798
1008 | 98.708 | 0.50487
1012 | 99.226 | 0.36612
1016 | 100.54 | 0.43585
1020 | 103.38 | 0.40348
1024 | 110.1 | 0.48452
1028 | 112.21 | 0.55307
1032 | 117.48 | 0.53438
1036 | 119.4 | 0.50506
1040 | 119.74 | 0.42786
1044 | 117.13 | 0.53577
1048 | 116.65 | 0.54415
1052 | 120.33 | 0.62172
1056 | 121.89 | 0.54958
1060 | 121.18 | 0.43688
1064 | 118.64 | 0.41656
1068 | 120.09 | 0.48317
1072 | 121.11 | 0.44614
1076 | 121.51 | 0.51273
1080 | 127.72 | 0.54052
1084 | 130.79 | 0.62072
1088 | 132.14 | 0.82914
1092 | 133.15 | 0.66574
1096 | 127.68 | 0.65596
1100 | 127.17 | 0.70462
1104 | 124.79 | 0.60294
1108 | 124.78 | 0.59177
1112 | 121.39 | 0.65544
1116 | 117.08 | 0.71739
1120 | 111.69 | 0.65114
1124 | 107.37 | 0.57113
1128 | 103.65 | 0.59953
1132 | 98.796 | 0.47866
1136 | 93.134 | 0.44757
1140 | 89.014 | 0.51872
1144 | 88.87 | 0.62705
1148 | 89.501 | 0.60308
1152 | 89.148 | 0.53505
1156 | 89.26 | 0.67573
1160 | 92.931 | 0.71732
1164 | 96.017 | 0.64471
1168 | 96.187 | 0.63459
1172 | 94.851 | 0.74645
1176 | 88.577 | 0.67733
1180 | 85.979 | 0.65417
1184 | 84.984 | 0.62847
1188 | 84.907 | 0.79954
1192 | 84.437 | 0.83456
1196 | 90.792 | 0.60895
1200 | 96.053 | 0.6999
1204 | 98.528 | 0.68856
1208 | 100.77 | 0.56173
1212 | 102.93 | 0.63749
1216 | 106.02 | 0.60086
1220 | 103.78 | 0.57879
1224 | 103.23 | 0.6585
1228 | 102.96 | 0.63122
1232 | 103.42 | 0.6934
1236 | 103.56 | 0.61658
1240 | 105.31 | 0.60131
1244 | 106.09 | 0.64999
1248 | 107.81 | 0.57499
1252 | 109.18 | 0.58488
1256 | 107.13 | 0.62565
1260 | 105.42 | 0.58951
1264 | 105.97 | 0.63009
1268 | 108.56 | 0.68945
1272 | 109.05 | 0.58652
1276 | 109.88 | 0.63124
1280 | 113.88 | 0.66981
1284 | 123.13 | 0.6767
1288 | 128.97 | 0.7424
1292 | 132.63 | 0.96737
1296 | 141.36 | 1.0017
1300 | 150.28 | 1.1363
1304 | 163.19 | 1.1748
1308 | 177.31 | 1.3204
1312 | 184.74 | 1.5038
1316 | 199.23 | 1.5744
1320 | 213.41 | 1.6803
1324 | 226.32 | 1.7873
1328 | 225.77 | 1.7315
1332 | 229.06 | 2.0076
1336 | 232.76 | 2.2628
1340 | 241.42 | 2.1966
1344 | 256.03 | 2.5145
1348 | 279.63 | 2.6447
1352 | 300.78 | 2.6259
1356 | 321.65 | 3.0824
1360 | 345.27 | 3.0078
1364 | 351.69 | 2.9984
1368 | 347.25 | 2.8473
1372 | 348.49 | 3.1327
1376 | 347.66 | 3.327
1380 | 345.91 | 3.5017
1384 | 349.77 | 3.7543
1388 | 356.61 | 4.1185
1392 | 370.24 | 4.25
1396 | 387.59 | 4.0892
1400 | 410.46 | 4.9587
1404 | 427.51 | 5.3302
1408 | 442.47 | 4.8455
1412 | 448.32 | 4.7499
1416 | 452.42 | 4.5516
1420 | 458.04 | 5.2908
1424 | 466.34 | 5.3047
1428 | 478.36 | 5.6492
1432 | 489.89 | 5.6162
1436 | 487.41 | 5.8195
1440 | 498.81 | 6.4027
1444 | 497.46 | 5.6916
1448 | 488.44 | 6.0692
1452 | 472.59 | 5.9111
1456 | 458.12 | 5.9519
1460 | 437.54 | 5.0129
1464 | 418.7 | 5.0085
1468 | 400.25 | 4.894
1472 | 391.36 | 4.547
1476 | 380.63 | 4.1389
1480 | 352.03 | 4.0067
1484 | 324.36 | 3.8251
1488 | 297.3 | 3.3332
1492 | 276.34 | 3.0927
1496 | 256.56 | 2.9307
1500 | 237.45 | 2.8042
1504 | 226.19 | 2.5794
1508 | 215.37 | 2.4301
1512 | 207.28 | 2.3673
1516 | 202.07 | 2.078
1520 | 188.23 | 1.7406
1524 | 172.66 | 1.7517
1528 | 163.6 | 1.4944
1532 | 153.61 | 1.4898
1536 | 144.7 | 1.0386
1540 | 135.21 | 1.0391
1544 | 126.07 | 1.0702
1548 | 119.33 | 0.96988
1552 | 113.79 | 0.80502
1556 | 107.5 | 0.72091
1560 | 101.45 | 0.64743
1564 | 97.228 | 0.66143
1568 | 93.517 | 0.59135
1572 | 93.485 | 0.48177
1576 | 90.866 | 0.44659
1580 | 84.847 | 0.35518
1584 | 78.82 | 0.30236
1588 | 79.567 | 0.31601
1592 | 74.666 | 0.23634
1596 | 74.458 | 0.26936
1600 | 70.307 | 0.23607
1604 | 68.792 | 0.15577
1608 | 67.276 | 0.1806
1612 | 62.409 | 0.10762
1616 | 59.709 | 0.12878
1620 | 57.947 | 0.13777
1624 | 56.744 | 0.13623
1628 | 60.115 | 0.10882
1632 | 59.207 | 0.072831
1636 | 56.092 | 0.078971
1640 | 53.188 | 0.10041
1644 | 50.269 | 0.13423
1648 | 50.634 | 0.095995
1652 | 50.715 | 0.067036
1656 | 48.49 | 0.083683
1660 | 45.136 | 0.065317
1664 | 45.979 | 0.056671
1668 | 48.434 | 0.053371
1672 | 50.14 | 0.041884
1676 | 46.833 | 0.037092
1680 | 46.118 | 0.069769
1684 | 44.605 | 0.070196
1688 | 43.179 | 0.029034
1692 | 39.357 | 0.036818
1696 | 38.865 | 0.018957
1700 | 38.399 | 0.019677
1704 | 37.309 | 0.029072
1708 | 35.66 | 0.048405
1712 | 35.242 | 0.062691
1716 | 34.543 | 0.039413
1720 | 31.505 | 0.05436
1724 | 31.208 | 0.034102
1728 | 35.25 | 0.033067
1732 | 36.718 | 0.027677
1736 | 32.975 | 0.026816
1740 | 37.527 | 0.0427
1744 | 35.621 | 0.048509
1748 | 33.256 | 0.046982
1752 | 29.798 | 0.032997
1756 | 28.626 | 0.03108
1760 | 28.885 | 0.032703
1764 | 28.276 | 0.062052
1768 | 29.435 | 0.082405
1772 | 30.95 | 0.039346
1776 | 25.583 | 0.055128
1780 | 29.689 | 0.04975
1784 | 27.133 | 0.044732
1788 | 0 | 0.075282
1792 | 0 | 0
1796 | 0 | 0
1800 | 0 | 0