## 1-15
REFERENCE | SP DataBASE <http://www-v2.sp.se/fire/fdb>
Material1 | Fabric: 100% FR Polyester
Material2 | Polyether foam
Material3
Material4
Product
Object | CBUF 1:15 Chair metal frame
Scenario
Method | Furniture full-scale calorimeter (CBUF)
Reference | CBUF - Fire Safety of Upholstered Furniture, EC Report EUR 16477 EN, contact SP for more information.
Comment | seat and back pads mounted on boards (reception/typist)
Owner | IsPublic
1
Time (s) | HRR (kW) | SPR (m2/s) | Peak heat release (kW) | 965.8
0 | 0 | -0.00046888 | Total heat release (MJ) | 261.5
4 | 0 | 0.0016423 | Initial mass (g) | 19500
8 | 0 | 0.0037561 | Total massloss (g) | 10070
12 | 0 | 0.0043908 | Average heat of combustion (MJ/kg) | 25.99
16 | 0 | 0.018153
20 | 0 | 0.061934
24 | 0.026497 | 0.17361
28 | 2.9154 | 0.17556
32 | 5.225 | 0.41948
36 | 10.415 | 0.54206
40 | 14.919 | 0.58802
44 | 18.613 | 0.94112
48 | 27.654 | 1.145
52 | 34.158 | 1.409
56 | 41.17 | 1.8741
60 | 43.745 | 1.9971
64 | 46.225 | 1.5185
68 | 49.111 | 2.0097
72 | 52.505 | 1.4751
76 | 59.637 | 2.1517
80 | 72.526 | 2.22
84 | 81.08 | 3.0277
88 | 85.147 | 2.8191
92 | 89.97 | 2.3003
96 | 94.566 | 2.0643
100 | 101.98 | 2.2964
104 | 108.48 | 2.13
108 | 113.42 | 2.478
112 | 115.32 | 2.6728
116 | 119.94 | 2.4033
120 | 126.59 | 2.7787
124 | 132.7 | 3.257
128 | 161.37 | 4.2461
132 | 156.1 | 4.6968
136 | 148.27 | 4.6573
140 | 143.53 | 4.5375
144 | 125.77 | 3.0032
148 | 110.93 | 2.8887
152 | 96.918 | 2.8127
156 | 95.852 | 2.991
160 | 100.09 | 3.4059
164 | 107.7 | 3.7264
168 | 115.78 | 3.9655
172 | 124.96 | 4.1933
176 | 139.75 | 5.7458
180 | 152.89 | 6.2926
184 | 163.38 | 4.786
188 | 172.94 | 4.3823
192 | 184.75 | 5.0716
196 | 205.45 | 5.9541
200 | 220.84 | 6.1816
204 | 217.59 | 5.5648
208 | 219.51 | 6.2462
212 | 221.49 | 6.4232
216 | 220.66 | 6.0675
220 | 225.08 | 6.3116
224 | 234.79 | 6.3771
228 | 237.41 | 6.6158
232 | 243.87 | 6.1092
236 | 251.62 | 6.8261
240 | 267.62 | 7.9487
244 | 284.7 | 8.5409
248 | 290.87 | 7.4887
252 | 290.7 | 6.9601
256 | 291 | 7.3754
260 | 289.03 | 6.7862
264 | 290.43 | 6.5251
268 | 294.16 | 6.8911
272 | 303.1 | 6.8178
276 | 320.6 | 6.6001
280 | 335.58 | 7.0431
284 | 349.1 | 6.7856
288 | 360.04 | 6.6641
292 | 376.28 | 6.4399
296 | 391.67 | 7.5871
300 | 409.18 | 8.53
304 | 426.52 | 8.2478
308 | 444.64 | 8.3206
312 | 457.55 | 9.4208
316 | 488.5 | 10.8337
320 | 517.55 | 11.3905
324 | 542.31 | 11.5026
328 | 580.91 | 12.0647
332 | 603.99 | 13.7733
336 | 638.27 | 14.9474
340 | 710.53 | 17.3546
344 | 767.92 | 19.2976
348 | 819.71 | 19.3441
352 | 863.41 | 20.0612
356 | 879.37 | 21.4016
360 | 873.24 | 20.1065
364 | 873.54 | 23.1667
368 | 892.57 | 23.1366
372 | 923.82 | 23.9778
376 | 935.97 | 21.7621
380 | 936.61 | 21.7295
384 | 939.73 | 24.4321
388 | 947.64 | 27.5946
392 | 965.81 | 25.8614
396 | 963.93 | 26.477
400 | 940.92 | 23.9941
404 | 936.06 | 23.1275
408 | 917.65 | 22.8663
412 | 881.42 | 18.5356
416 | 845.5 | 17.591
420 | 821.53 | 18.0351
424 | 804.3 | 18.4682
428 | 790.65 | 18.6323
432 | 769.87 | 19.2958
436 | 767.02 | 17.2705
440 | 754.46 | 15.5729
444 | 749.45 | 15.9107
448 | 742.38 | 16.3421
452 | 733.56 | 16.844
456 | 731.69 | 17.3565
460 | 707.32 | 15.6923
464 | 688.79 | 13.4825
468 | 657.07 | 13.7497
472 | 643.73 | 12.7081
476 | 609.31 | 10.8103
480 | 591.42 | 9.9387
484 | 569.15 | 9.8594
488 | 546.31 | 9.3002
492 | 528.82 | 9.2653
496 | 513.85 | 9.6398
500 | 498.65 | 10.5086
504 | 492.53 | 9.5073
508 | 479.77 | 9.7215
512 | 466.3 | 9.4005
516 | 441.82 | 7.5241
520 | 420.5 | 7.4341
524 | 404.46 | 7.2522
528 | 397.31 | 7.2748
532 | 394.46 | 7.4395
536 | 382.28 | 5.9771
540 | 362.38 | 6.0202
544 | 345.5 | 5.9768
548 | 335.41 | 4.9847
552 | 317.37 | 4.7501
556 | 299.42 | 5.0192
560 | 281.92 | 3.7984
564 | 268.35 | 3.7561
568 | 258.34 | 3.7981
572 | 246.86 | 4.3971
576 | 229.43 | 4.3093
580 | 223.66 | 3.9742
584 | 215.89 | 3.8744
588 | 210.52 | 3.8332
592 | 205.76 | 3.5097
596 | 192.87 | 2.968
600 | 181.7 | 2.5189
604 | 177.54 | 3.1653
608 | 174.7 | 3.1033
612 | 169.4 | 2.6994
616 | 163.16 | 2.3023
620 | 154.71 | 2.5006
624 | 149.09 | 2.5158
628 | 144.44 | 2.7106
632 | 140.48 | 2.8053
636 | 139.47 | 2.2967
640 | 130.93 | 2.1662
644 | 127.46 | 2.4084
648 | 125.05 | 1.755
652 | 117.6 | 1.7076
656 | 116.06 | 1.6932
660 | 114.33 | 1.7925
664 | 112 | 1.7793
668 | 108.03 | 2.0328
672 | 105.84 | 1.5925
676 | 104.68 | 2.064
680 | 103.32 | 2.1786
684 | 101.41 | 1.6126
688 | 98.218 | 1.6457
692 | 97.901 | 1.7639
696 | 98.908 | 1.8114
700 | 97.178 | 1.7029
704 | 94.74 | 1.6021
708 | 95.215 | 1.4231
712 | 94.117 | 1.2143
716 | 93.316 | 1.3083
720 | 90.161 | 1.6312
724 | 90.643 | 1.4384
728 | 84.219 | 1.1457
732 | 89.21 | 1.2891
736 | 89.06 | 1.3807
740 | 92.284 | 1.3006
744 | 90.537 | 1.3923
748 | 85.319 | 1.2997
752 | 83.52 | 1.1615
756 | 76.241 | 1.2135
760 | 75.483 | 1.2464
764 | 71.417 | 1.3017
768 | 68.212 | 1.2583
772 | 64.214 | 1.1142
776 | 64.949 | 0.96295
780 | 65.75 | 1.1167
784 | 68.912 | 1.0537
788 | 66.379 | 1.3759
792 | 64.113 | 0.91728
796 | 63.32 | 0.56737
800 | 64.47 | 0.73176
804 | 63.007 | 0.86996
808 | 60.251 | 1.0617
812 | 56.072 | 0.8642
816 | 57.14 | 0.7512
820 | 54.715 | 0.86943
824 | 51.451 | 0.6662
828 | 53.32 | 0.96982
832 | 53.802 | 0.91477
836 | 53.098 | 0.51944
840 | 52.563 | 0.73325
844 | 50.308 | 0.98268
848 | 49.313 | 0.73113
852 | 50.409 | 0.97976
856 | 47.586 | 0.63829
860 | 48.486 | 0.87614
864 | 49.578 | 0.75242
868 | 44.59 | 0.82921
872 | 43.877 | 0.86487
876 | 45.715 | 0.54967
880 | 47.589 | 0.50053
884 | 46.421 | 0.71122
888 | 46.032 | 0.77085
892 | 46.81 | 0.79749
896 | 46.477 | 0.79756
900 | 44.905 | 0.37298
904 | 44.372 | 0.45208
908 | 42.721 | 0.55945
912 | 39.736 | 0.60681
916 | 40.857 | 0.64507
920 | 44.784 | 0.73585
924 | 44.017 | 0.52567
928 | 40.571 | 0.5881
932 | 38.422 | 0.41119
936 | 38.511 | 0.44897
940 | 37.925 | 0.52913
944 | 37.303 | 0.53519
948 | 61.1 | 0.54898
952 | 67.69 | 0.49783
956 | 49.675 | 0.54495
960 | 41.666 | 0.42749
964 | 38.263 | 0.3225
968 | 39.179 | 0.46836
972 | 42.657 | 0.43995
976 | 40.448 | 0.3871
980 | 38.201 | 0.33261
984 | 34.192 | 0.35379
988 | 34.816 | 0.36043
992 | 35.326 | 0.53277
996 | 31.168 | 0.44949
1000 | 29.742 | 0.49166
1004 | 28.455 | 0.27394
1008 | 30.16 | 0.2772
1012 | 31.529 | 0.24653
1016 | 32.499 | 0.26416
1020 | 33.051 | 0.43851
1024 | 29.954 | 0.25175
1028 | 29.897 | 0.34392
1032 | 32.334 | 0.267
1036 | 27.148 | 0.25393
1040 | 25.006 | 0.25293
1044 | 29.926 | 0.32173
1048 | 31.101 | 0.25759
1052 | 31.736 | 0.22461
1056 | 31.929 | 0.29973
1060 | 30.239 | 0.20864
1064 | 31.308 | 0.21126
1068 | 25.954 | 0.24018
1072 | 25.65 | 0.18715
1076 | 22.455 | 0.20889
1080 | 25.738 | 0.18741
1084 | 24.505 | 0.1899
1088 | 24.373 | 0.19679
1092 | 26.275 | 0.11486
1096 | 28.169 | 0.24061
1100 | 28.378 | 0.1837
1104 | 24.423 | 0.20521
1108 | 26.212 | 0.17616
1112 | 27.19 | 0.18457
1116 | 28.472 | 0.19965
1120 | 24.996 | 0.16048
1124 | 24.588 | 0.18237
1128 | 23.205 | 0.17019
1132 | 24.467 | 0.095775
1136 | 26.031 | 0.15565
1140 | 22.152 | 0.13665
1144 | 23.074 | 0.16019
1148 | 20.986 | 0.13209
1152 | 23.535 | 0.10326
1156 | 23.918 | 0.09194
1160 | 23.403 | 0.12753
1164 | 22.94 | 0.16669
1168 | 21.951 | 0.12583
1172 | 21.488 | 0.083931
1176 | 18.556 | 0.13142
1180 | 21.956 | 0.14331
1184 | 21.068 | 0.1305
1188 | 22.192 | 0.14837
1192 | 21.849 | 0.13362
1196 | 23.052 | 0.12847
1200 | 21.509 | 0.10506
1204 | 22.262 | 0.15132
1208 | 19.493 | 0.089579
1212 | 20.061 | 0.13388
1216 | 21.685 | 0.10958
1220 | 20.125 | 0.086297
1224 | 21.176 | 0.094113
1228 | 19.097 | 0.089604
1232 | 18.506 | 0.093222
1236 | 18.66 | 0.066729
1240 | 15.338 | 0.0806
1244 | 15.341 | 0.065836
1248 | 11.984 | 0.050648
1252 | 11.951 | 0.056482
1256 | 0 | 0.079048
1260 | 0 | 0.069277
1264 | 0 | 0.072808
1268 | 0 | 0
1272 | 0 | 0