## 1-16
REFERENCE | SP DataBASE <http://www-v2.sp.se/fire/fdb>
Material1 | Fabric: Vinyl coated cover
Material2 | Polyether foam
Material3
Material4
Product
Object | CBUF 1:16 Chair metal frame
Scenario
Method | Furniture full-scale calorimeter (CBUF)
Reference | CBUF - Fire Safety of Upholstered Furniture, EC Report EUR 16477 EN, contact SP for more information.
Comment | seat and back pads mounted on boards (reception/typist)
Owner | IsPublic
1
Time (s) | HRR (kW) | SPR (m2/s) | Peak heat release (kW) | 800.7
0 | 0 | -0.42959 | Total heat release (MJ) | 245.2
4 | 0 | -0.41872 | Initial mass (g) | 19500
8 | 0 | -0.4079 | Total massloss (g) | 9880
12 | 0 | -0.061473 | Average heat of combustion (MJ/kg) | 24.82
16 | 1.146 | 0.61345
20 | 10.479 | 2.0176
24 | 18.863 | 1.7403
28 | 24.114 | 1.6193
32 | 28.114 | 2.7337
36 | 32.223 | 2.4055
40 | 32.521 | 2.4668
44 | 29.88 | 2.4236
48 | 25.867 | 2.0673
52 | 21.921 | 1.4828
56 | 19.008 | 1.2615
60 | 18.408 | 0.87049
64 | 19.312 | 0.72893
68 | 20.457 | 0.5399
72 | 21.235 | 0.21498
76 | 21.278 | 0.77794
80 | 20.194 | 0.71417
84 | 22.288 | 0.50339
88 | 24.38 | 0.27182
92 | 26.305 | 0.50241
96 | 28.265 | 0.83749
100 | 30.77 | 0.75313
104 | 36.409 | 1.2279
108 | 39.744 | 1.1398
112 | 41.044 | 1.2777
116 | 43.595 | 1.1026
120 | 46.212 | 1.4974
124 | 74.305 | 1.8085
128 | 67.551 | 1.4902
132 | 59.685 | 1.0813
136 | 55.718 | 1.0678
140 | 53.987 | 0.69792
144 | 55.077 | 1.2308
148 | 58.827 | 1.9105
152 | 62.246 | 1.4003
156 | 63.466 | 1.4225
160 | 61.903 | 1.1817
164 | 55.332 | 0.9332
168 | 54.104 | 1.301
172 | 56.695 | 1.0169
176 | 61.896 | 1.7233
180 | 64.871 | 1.1178
184 | 67.279 | 1.4117
188 | 66.847 | 1.4206
192 | 66.842 | 1.7059
196 | 69.011 | 1.7684
200 | 71.582 | 1.7386
204 | 74.878 | 1.6516
208 | 77.783 | 2.052
212 | 80.227 | 1.8573
216 | 80.983 | 1.5019
220 | 79.754 | 2.2014
224 | 78.521 | 2.1279
228 | 81.008 | 2.6169
232 | 81.819 | 2.3882
236 | 83.878 | 1.5897
240 | 86.522 | 2.5062
244 | 90.954 | 3.1719
248 | 95.631 | 3.3898
252 | 99.137 | 3.1128
256 | 103.03 | 3.7744
260 | 109.36 | 3.3866
264 | 114.5 | 3.9983
268 | 119.15 | 4.3638
272 | 122.67 | 4.8092
276 | 128.44 | 4.9145
280 | 135.29 | 4.283
284 | 138.13 | 5.4268
288 | 136.9 | 5.1526
292 | 139.26 | 4.6464
296 | 143.56 | 5.2886
300 | 146.04 | 5.2232
304 | 150.85 | 5.694
308 | 156.03 | 5.3951
312 | 164.51 | 6.6707
316 | 171.34 | 6.8282
320 | 178.36 | 6.7774
324 | 184.46 | 5.8917
328 | 184.48 | 5.6353
332 | 186.34 | 5.2897
336 | 191.96 | 5.7145
340 | 200.81 | 6.3489
344 | 219.51 | 7.1227
348 | 241.56 | 7.9331
352 | 263.09 | 7.9082
356 | 296.49 | 8.0537
360 | 324.12 | 10.1217
364 | 359.07 | 10.7164
368 | 403.27 | 10.7031
372 | 432.05 | 10.7532
376 | 459.05 | 11.2869
380 | 488.46 | 10.7213
384 | 519.11 | 12.2652
388 | 542.45 | 12.2475
392 | 560.69 | 12.7314
396 | 570.06 | 13.7226
400 | 575.07 | 13.8038
404 | 582.19 | 13.4078
408 | 587.5 | 13.0885
412 | 592.39 | 13.5324
416 | 590.15 | 14.2204
420 | 605.11 | 13.4362
424 | 647.42 | 15.3749
428 | 705.21 | 14.7989
432 | 754.02 | 17.455
436 | 768.48 | 17.2424
440 | 754.4 | 17.3499
444 | 743.37 | 19.5734
448 | 732.38 | 17.2314
452 | 724.41 | 15.4721
456 | 727.98 | 18.0729
460 | 748.19 | 20.7686
464 | 784.19 | 19.5575
468 | 800.71 | 20.1151
472 | 791.37 | 17.5824
476 | 779.03 | 18.0575
480 | 780.53 | 16.9716
484 | 778.29 | 17.4658
488 | 771.24 | 17.8471
492 | 770.03 | 15.6907
496 | 756.38 | 15.9289
500 | 751.08 | 14.7607
504 | 742.47 | 14.8972
508 | 730.73 | 14.2213
512 | 730.82 | 15.4105
516 | 724.64 | 14.4467
520 | 712.7 | 14.5491
524 | 694.85 | 13.3994
528 | 686.77 | 15.0706
532 | 682.55 | 14.9772
536 | 680.1 | 15.2473
540 | 675.94 | 14.4137
544 | 672.39 | 14.5017
548 | 663.07 | 14.1748
552 | 653.2 | 14.0067
556 | 641.59 | 13.9139
560 | 634.91 | 12.9574
564 | 628.97 | 13.6663
568 | 616.89 | 10.9028
572 | 587.22 | 9.6268
576 | 572.59 | 9.9246
580 | 562.95 | 11.1121
584 | 553.84 | 11.6591
588 | 543.17 | 11.5431
592 | 519.59 | 9.9793
596 | 499.87 | 9.4673
600 | 466.5 | 6.8915
604 | 438.66 | 6.8264
608 | 421.8 | 6.854
612 | 407.09 | 6.2785
616 | 381.03 | 5.6623
620 | 358.82 | 4.9576
624 | 334.42 | 5.7167
628 | 313.1 | 5.1218
632 | 300 | 4.2168
636 | 285.72 | 4.2215
640 | 276.14 | 3.769
644 | 260.75 | 3.2464
648 | 246.75 | 2.8289
652 | 235.02 | 2.6003
656 | 219.48 | 3.0826
660 | 208.92 | 2.9018
664 | 202.85 | 2.7304
668 | 190.66 | 2.045
672 | 181.04 | 2.1821
676 | 175.5 | 2.2097
680 | 167.87 | 2.0286
684 | 165.03 | 1.868
688 | 161.78 | 2.2375
692 | 161.76 | 1.8342
696 | 158.33 | 2.3821
700 | 154.74 | 2.3204
704 | 152.65 | 1.8004
708 | 148.22 | 2.0896
712 | 145.93 | 1.8976
716 | 144.15 | 1.3377
720 | 143.65 | 1.882
724 | 140.15 | 1.8056
728 | 134.41 | 1.3753
732 | 125.07 | 1.6779
736 | 119.1 | 1.8345
740 | 119.94 | 1.7251
744 | 119.99 | 1.4192
748 | 121.19 | 1.6644
752 | 118.27 | 1.3086
756 | 115.38 | 1.4854
760 | 115.85 | 1.5538
764 | 116.65 | 1.4381
768 | 116.42 | 1.3393
772 | 113.37 | 1.4886
776 | 110.56 | 1.6051
780 | 109.51 | 0.91565
784 | 107.54 | 1.1312
788 | 105.42 | 1.4268
792 | 104.9 | 1.2761
796 | 104.44 | 1.5257
800 | 104.16 | 1.1915
804 | 101.24 | 1.2202
808 | 98.622 | 1.0328
812 | 96.152 | 0.93605
816 | 92.08 | 0.94119
820 | 97 | 0.98188
824 | 97.067 | 1.2239
828 | 94.096 | 1.0336
832 | 92.186 | 1.2753
836 | 90.399 | 1.2161
840 | 89.188 | 0.90512
844 | 88.619 | 0.94606
848 | 89.349 | 1.067
852 | 86.066 | 0.90312
856 | 80.085 | 0.81847
860 | 73.491 | 0.78125
864 | 73.103 | 1.0765
868 | 74.196 | 1.0714
872 | 75.165 | 0.96519
876 | 72.968 | 0.76675
880 | 70.572 | 0.70654
884 | 71.492 | 0.79057
888 | 73.545 | 0.78225
892 | 71.352 | 0.6709
896 | 74.38 | 0.61098
900 | 77.23 | 0.77382
904 | 75.962 | 0.63629
908 | 71.207 | 0.53457
912 | 68.932 | 0.45254
916 | 68.096 | 0.44775
920 | 67.579 | 0.43321
924 | 65.415 | 0.66902
928 | 60.413 | 0.42034
932 | 59.323 | 0.39713
936 | 59.022 | 0.44259
940 | 59.396 | 0.40508
944 | 61.131 | 0.53136
948 | 63.635 | 0.30294
952 | 61.15 | 0.48375
956 | 55.576 | 0.46665
960 | 54.413 | 0.40053
964 | 53.92 | 0.43526
968 | 53.094 | 0.52885
972 | 52.902 | 0.40906
976 | 54.065 | 0.17123
980 | 53.819 | 0.18387
984 | 52.144 | 0.11989
988 | 49.253 | 0.086708
992 | 47.492 | 0.30838
996 | 47.744 | 0.086041
1000 | 49.047 | 0.21732
1004 | 51.705 | 0.083949
1008 | 49.398 | 0.066396
1012 | 50.487 | 0.10065
1016 | 49.461 | 0.1847
1020 | 47.528 | 0.13591
1024 | 47.14 | -0.037296
1028 | 47.263 | 0.063846
1032 | 47.601 | 0.1238
1036 | 46.869 | 0.15386
1040 | 45.324 | 0.069016
1044 | 43.979 | 0.12406
1048 | 42.628 | 0.13814
1052 | 40.291 | -0.061501
1056 | 39.466 | 0.045017
1060 | 39.655 | -0.051966
1064 | 38.096 | 0.15749
1068 | 36.14 | 0.031253
1072 | 36.198 | 0.11328
1076 | 37.517 | 0.059348
1080 | 37.292 | 0.10488
1084 | 36.118 | -0.017388
1088 | 35.398 | -0.18416
1092 | 37.003 | -0.22141
1096 | 39.01 | 0.036447
1100 | 38.455 | -0.13219
1104 | 35.255 | -0.12465
1108 | 30.55 | -0.12721
1112 | 29.44 | -0.016867
1116 | 27.669 | -0.12702
1120 | 29.45 | -0.14717
1124 | 28.969 | -0.061234
1128 | 26.436 | -0.17039
1132 | 28.438 | -0.11558
1136 | 30.356 | -0.041202
1140 | 30.083 | -0.20925
1144 | 28.166 | -0.29523
1148 | 28.816 | -0.21191
1152 | 28.665 | -0.06246
1156 | 28.336 | -0.20681
1160 | 27.975 | -0.22217
1164 | 25.579 | -0.22614
1168 | 23.656 | -0.23682
1172 | 22.08 | -0.19414
1176 | 17.974 | -0.12807
1180 | 17.982 | -0.18483
1184 | 20.42 | -0.13839
1188 | 23.362 | -0.20461
1192 | 25.526 | -0.24695
1196 | 28.058 | -0.28
1200 | 27.641 | -0.28189
1204 | 25.085 | -0.19177
1208 | 0 | -0.25571
1212 | 0 | -0.29942
1216 | 0 | -0.29088
1220 | 0 | -0.29353
1224 | 0 | 0