## 1-18
REFERENCE | SP DataBASE <http://www-v2.sp.se/fire/fdb>
Material1 | Fabric: 100% Wool/ tweed
Material2 | Interliner: To meet Cal. T.B. 133
Material3 | To meet Cal. T.B. 133
Material4
Product
Object
Scenario | CBUF 1:18 Swivel chair
Method
Reference | Furniture full-scale calorimeter (CBUF)
Comment | CBUF - Fire Safety of Upholstered Furniture, EC Report EUR 16477 EN, contact SP for more information.
Owner | IsPublic
Executive type
Time (s) | HRR (kW) | SPR (m2/s) | Peak heat release (kW) | 58.9
0 | 0 | -0.0083449 | Total heat release (MJ) | 13.7
4 | 0 | -0.008432 | Initial mass (g) | 19800
8 | 0 | -0.0085192 | Total massloss (g) | 700
12 | 0 | -0.0044075 | Average heat of combustion (MJ/kg) | 19.51
16 | 0 | -0.0010716
20 | 0 | -0.0021536
24 | 1.4811 | 0.00024208
28 | 2.4556 | 0.00044923
32 | 4.9363 | 0.017605
36 | 5.9129 | 0.036802
40 | 7.1317 | 0.056061
44 | 12.266 | 0.081847
48 | 15.108 | 0.11085
52 | 15.989 | 0.12289
56 | 16.736 | 0.168
60 | 19.082 | 0.15735
64 | 19.726 | 0.15112
68 | 20.633 | 0.23135
72 | 23.103 | 0.19308
76 | 22.278 | 0.25766
80 | 25.094 | 0.34485
84 | 28.978 | 0.38165
88 | 28.034 | 0.45453
92 | 30.258 | 0.51755
96 | 33.054 | 0.59472
100 | 34.567 | 0.7244
104 | 35.787 | 0.77204
108 | 35.36 | 0.69824
112 | 35.254 | 0.97543
116 | 32.057 | 0.86577
120 | 30.833 | 0.62804
124 | 58.899 | 0.66196
128 | 44.522 | 0.62845
132 | 29.172 | 0.91846
136 | 21.783 | 1.1687
140 | 15.086 | 0.74286
144 | 10.653 | 0.73079
148 | 10.249 | 0.55424
152 | 8.8897 | 0.82812
156 | 8.2984 | 1.0055
160 | 7.9106 | 1.1954
164 | 7.9903 | 0.8537
168 | 9.0105 | 0.71442
172 | 7.013 | 0.67157
176 | 5.7554 | 0.60535
180 | 5.2234 | 0.37269
184 | 7.5047 | 0.30402
188 | 4.9819 | 0.36207
192 | 3.4566 | 0.22938
196 | 7.0142 | 0.193
200 | 7.4367 | 0.29465
204 | 5.5445 | 0.15395
208 | 5.6264 | 0.23269
212 | 5.7381 | 0.21275
216 | 4.9343 | 0.20383
220 | 6.4955 | 0.15384
224 | 7.3635 | 0.23272
228 | 5.2429 | 0.24949
232 | 4.8391 | 0.2668
236 | 5.1438 | 0.22268
240 | 6.1564 | 0.35116
244 | 5.2374 | 0.23407
248 | 6.2489 | 0.25395
252 | 7.2279 | 0.21017
256 | 6.3665 | 0.21329
260 | 4.6802 | 0.37815
264 | 6.2415 | 0.31725
268 | 7.8149 | 0.28739
272 | 6.9003 | 0.3434
276 | 5.5023 | 0.23702
280 | 6.3765 | 0.20214
284 | 7.2627 | 0.32925
288 | 6.5604 | 0.26836
292 | 5.3419 | 0.3042
296 | 6.5111 | 0.50689
300 | 6.9968 | 0.54839
304 | 5.7061 | 0.33155
308 | 4.6747 | 0.38561
312 | 6.1868 | 0.41156
316 | 7.4489 | 0.26054
320 | 5.1242 | 0.23384
324 | 6.4562 | 0.35878
328 | 7.9762 | 0.24171
332 | 6.3592 | 0.27151
336 | 7.3124 | 0.22179
340 | 7.8393 | 0.19587
344 | 7.9881 | 0.27694
348 | 8.1833 | 0.44099
352 | 7.727 | 0.32996
356 | 7.7817 | 0.30295
360 | 7.9991 | 0.3076
364 | 4.7842 | 0.28181
368 | 6.9086 | 0.25265
372 | 8.3707 | 0.40244
376 | 6.412 | 0.38229
380 | 6.4128 | 0.48398
384 | 8.0019 | 0.26083
388 | 7.9307 | 0.55172
392 | 6.8086 | 0.38731
396 | 7.0505 | 0.4043
400 | 8.1058 | 0.64847
404 | 9.0058 | 0.67525
408 | 8.026 | 0.61333
412 | 8.7536 | 0.51193
416 | 11.428 | 0.55194
420 | 8.332 | 0.51541
424 | 8.1743 | 0.47121
428 | 10.302 | 0.29565
432 | 11.271 | 0.60446
436 | 9.4959 | 0.56207
440 | 9.8543 | 0.8424
444 | 10.836 | 0.84559
448 | 10.451 | 0.74197
452 | 7.739 | 0.43656
456 | 7.709 | 0.48326
460 | 9.3383 | 0.49912
464 | 11.655 | 0.51626
468 | 13.209 | 0.39429
472 | 10.955 | 0.6178
476 | 11.083 | 0.4143
480 | 11.977 | 0.27004
484 | 11.443 | 0.50345
488 | 11.201 | 0.46986
492 | 12.988 | 0.29878
496 | 12.409 | 0.41215
500 | 11.007 | 0.44198
504 | 10.755 | 0.55972
508 | 8.6402 | 0.61512
512 | 9.7354 | 0.6416
516 | 12.416 | 0.52183
520 | 13.685 | 0.43895
524 | 12.587 | 0.42981
528 | 13.105 | 0.40669
532 | 12.353 | 0.50435
536 | 11.583 | 0.44909
540 | 11.008 | 0.42153
544 | 10.918 | 0.68205
548 | 11.887 | 0.71094
552 | 14.937 | 0.60062
556 | 14.687 | 0.7467
560 | 17.135 | 0.91887
564 | 18.072 | 0.73801
568 | 16.32 | 0.86925
572 | 16.345 | 0.69517
576 | 18.394 | 0.92148
580 | 17.023 | 1.1286
584 | 18.463 | 0.72061
588 | 19.547 | 0.74022
592 | 18.433 | 1.076
596 | 18.553 | 1.2551
600 | 20.744 | 1.1528
604 | 20.205 | 1.0084
608 | 20.068 | 0.84226
612 | 22.173 | 0.89092
616 | 22.306 | 0.57938
620 | 20.915 | 1.16
624 | 21.754 | 0.74341
628 | 20.009 | 0.85889
632 | 20.086 | 1.039
636 | 20.251 | 1.0975
640 | 18.489 | 0.87722
644 | 18.249 | 0.75333
648 | 17.633 | 0.84345
652 | 14.719 | 0.91926
656 | 16 | 0.969
660 | 15.772 | 0.8959
664 | 13.647 | 0.6011
668 | 12.603 | 0.5289
672 | 12.251 | 0.85158
676 | 12.636 | 0.55027
680 | 11.45 | 0.59926
684 | 10.596 | 0.62575
688 | 12.338 | 0.56187
692 | 10.972 | 0.53453
696 | 12.551 | 0.60649
700 | 15.124 | 0.50739
704 | 14.926 | 0.68857
708 | 12.933 | 0.57244
712 | 13.088 | 0.71873
716 | 12.353 | 0.70566
720 | 12.806 | 1.0482
724 | 13.64 | 0.72894
728 | 12.568 | 0.75529
732 | 13.217 | 0.70403
736 | 10.676 | 0.66331
740 | 11.378 | 0.57097
744 | 11.777 | 0.55284
748 | 11.13 | 0.50407
752 | 10.373 | 0.53325
756 | 9.8186 | 0.47101
760 | 8.3015 | 0.57904
764 | 8.4933 | 0.52805
768 | 8.3309 | 0.50944
772 | 8.3506 | 0.43239
776 | 10.256 | 0.34761
780 | 12.9 | 0.38724
784 | 8.6315 | 0.46853
788 | 7.1881 | 0.61901
792 | 8.763 | 0.46816
796 | 7.7302 | 0.48197
800 | 9.0026 | 0.56319
804 | 9.2473 | 0.74162
808 | 8.0259 | 0.43167
812 | 9.0437 | 0.33895
816 | 7.0335 | 0.3356
820 | 6.7988 | 0.35409
824 | 8.1551 | 0.44106
828 | 6.6738 | 0.30858
832 | 8.4022 | 0.30691
836 | 8.1255 | 0.28723
840 | 9.3818 | 0.32779
844 | 8.264 | 0.33063
848 | 6.6232 | 0.30064
852 | 6.5895 | 0.30356
856 | 6.7515 | 0.17234
860 | 8.3301 | 0.19984
864 | 7.4952 | 0.18536
868 | 5.6589 | 0.21972
872 | 5.7549 | 0.27585
876 | 7.2339 | 0.3301
880 | 6.7039 | 0.36982
884 | 6.5771 | 0.31642
888 | 6.8724 | 0.26112
892 | 6.4062 | 0.15722
896 | 8.3962 | 0.15579
900 | 7.1336 | 0.19754
904 | 6.0107 | 0.30434
908 | 6.8255 | 0.23686
912 | 7.0375 | 0.26714
916 | 3.9276 | 0.31504
920 | 4.7651 | 0.24151
924 | 7.5633 | 0.2328
928 | 6.4158 | 0.20076
932 | 5.5568 | 0.19334
936 | 4.9691 | 0.22321
940 | 4.4364 | 0.22215
944 | 4.8546 | 0.24566
948 | 5.8762 | 0.26966
952 | 6.2114 | 0.17993
956 | 5.903 | 0.27802
960 | 8.2765 | 0.31886
964 | 5.3512 | 0.26491
968 | 5.9858 | 0.18698
972 | 6.0462 | 0.18978
976 | 4.5142 | 0.21058
980 | 3.5375 | 0.24308
984 | 4.867 | 0.20801
988 | 4.0704 | 0.23349
992 | 4.2001 | 0.18116
996 | 5.9246 | 0.27925
1000 | 5.0205 | 0.22574
1004 | 6.2614 | 0.30632
1008 | 6.418 | 0.26411
1012 | 4.5772 | 0.20582
1016 | 4.8578 | 0.33946
1020 | 4.1147 | 0.24768
1024 | 4.9279 | 0.19813
1028 | 5.4381 | 0.29637
1032 | 5.1761 | 0.31133
1036 | 6.2523 | 0.1446
1040 | 5.9698 | 0.16363
1044 | 6.9214 | 0.19916
1048 | 7.407 | 0.31411
1052 | 7.3552 | 0.24366
1056 | 5.0684 | 0.26919
1060 | 8.3406 | 0.3188
1064 | 6.8887 | 0.23967
1068 | 5.7419 | 0.25946
1072 | 4.5933 | 0.27613
1076 | 5.1558 | 0.27179
1080 | 5.7639 | 0.28865
1084 | 5.9757 | 0.27731
1088 | 5.5596 | 0.20783
1092 | 5.0606 | 0.25203
1096 | 3.8186 | 0.2034
1100 | 5.8872 | 0.17263
1104 | 4.2339 | 0.17893
1108 | 3.3376 | 0.16
1112 | 5.0818 | 0.19435
1116 | 5.7879 | 0.29585
1120 | 4.4489 | 0.18977
1124 | 3.9092 | 0.26557
1128 | 4.8965 | 0.19495
1132 | 5.139 | 0.15484
1136 | 6.74 | 0.11452
1140 | 7.2934 | 0.13952
1144 | 2.6791 | 0.12053
1148 | 3.2532 | 0.11365
1152 | 3.7351 | 0.1305
1156 | 3.8599 | 0.12152
1160 | 1.628 | 0.1223
1164 | 3.2553 | 0.13529
1168 | 3.456 | 0.15933
1172 | 2.5534 | 0.1212
1176 | 2.8852 | 0.10063
1180 | 3.9219 | 0.16604
1184 | 3.2752 | 0.11474
1188 | 3.7234 | 0.10481
1192 | 4.3836 | 0.11339
1196 | 5.4967 | 0.12072
1200 | 4.7697 | 0.10099
1204 | 4.5344 | 0.13406
1208 | 6.5264 | 0.087278
1212 | 5.4886 | 0.070561
1216 | 3.6772 | 0.10366
1220 | 3.7912 | 0.070051
1224 | 2.7546 | 0.1394
1228 | 1.951 | 0.10828
1232 | 3.7011 | 0.078022
1236 | 6.2973 | 0.11475
1240 | 4.4724 | 0.12697
1244 | 4.4815 | 0.12056
1248 | 5.874 | 0.10412
1252 | 3.1762 | 0.061691
1256 | 3.0532 | 0.070918
1260 | 4.8141 | 0.13689
1264 | 4.7252 | 0.092268
1268 | 3.9492 | 0.081694
1272 | 5.4426 | 0.090131
1276 | 3.7485 | 0.084613
1280 | 3.1421 | 0.072015
1284 | 5.3292 | 0.051887
1288 | 4.9156 | 0.053046
1292 | 4.4532 | 0.090244
1296 | 4.6812 | 0.10406
1300 | 5.0203 | 0.091228
1304 | 3.7318 | 0.095476
1308 | 5.2543 | 0.055567
1312 | 3.7589 | 0.075405
1316 | 2.4948 | 0.08406
1320 | 4.229 | 0.087603
1324 | 3.1974 | 0.060785
1328 | 3.2398 | 0.0506
1332 | 2.9133 | 0.058499
1336 | 3.816 | 0.0845
1340 | 1.8385 | 0.11969
1344 | 2.6132 | 0.097351
1348 | 3.4225 | 0.090582
1352 | 2.6016 | 0.087532
1356 | 3.187 | 0.051791
1360 | 2.7564 | 0.12211
1364 | 1.1547 | 0.078529
1368 | 1.7141 | 0.057482
1372 | 1.938 | 0.082424
1376 | 2.6122 | 0.12257
1380 | 5.4913 | 0.11514
1384 | 4.9687 | 0.079589
1388 | 3.2419 | 0.061069
1392 | 3.3081 | 0.057845
1396 | 3.7819 | 0.059774
1400 | 3.3889 | 0.068591
1404 | 4.0377 | 0.069385
1408 | 2.4968 | 0.080836
1412 | 1.5307 | 0.084512
1416 | 2.0861 | 0.060731
1420 | 3.6324 | 0.093778
1424 | 2.1227 | 0.086028
1428 | 1.9962 | 0.078439
1432 | 1.7293 | 0.099209
1436 | 3.402 | 0.082921
1440 | 2.5596 | 0.089148
1444 | 3.1427 | 0.079677
1448 | 3.417 | 0.12176
1452 | 2.3114 | 0.050247
1456 | 2.977 | 0.051992
1460 | 1.4273 | 0.082935
1464 | 1.6031 | 0.053567
1468 | 3.1285 | 0.079401
1472 | 0.83127 | 0.096802
1476 | 0.98301 | 0.10966
1480 | 1.4295 | 0.083242
1484 | 2.0105 | 0.071788
1488 | 3.0713 | 0.060649
1492 | 2.4689 | 0.071479
1496 | 3.2621 | 0.050223
1500 | 2.9151 | 0.06401
1504 | 2.4558 | 0.076389
1508 | 2.7324 | 0.084137
1512 | 2.5527 | 0.073756
1516 | 4.9442 | 0.059937
1520 | 2.0945 | 0.091177
1524 | 2.9986 | 0.078659
1528 | 2.7703 | 0.08621
1532 | 3.4568 | 0.11363
1536 | 4.0728 | 0.06821
1540 | 2.5334 | 0.12408
1544 | 1.7613 | 0.086125
1548 | 1.3466 | 0.080203
1552 | 0.71033 | 0.032174
1556 | 2.0999 | 0.053184
1560 | 1.7232 | 0.065956
1564 | -0.72469 | 0.080506
1568 | 1.7405 | 0.077082
1572 | 3.4713 | 0.10854
1576 | 1.3048 | 0.086021
1580 | 1.6453 | 0.079858
1584 | 2.504 | 0.030135
1588 | 2.8093 | 0.065101
1592 | 3.2353 | 0.11926
1596 | 1.8565 | 0.049208
1600 | 1.1423 | 0.064522
1604 | 2.7361 | 0.04455
1608 | 2.0363 | 0.053248
1612 | 2.9641 | 0.066596
1616 | 2.9732 | 0.053673
1620 | 1.1889 | 0.065692
1624 | 1.2387 | 0.069516
1628 | 1.3151 | 0.081064
1632 | 1.372 | 0.10819
1636 | 2.0341 | 0.040038
1640 | 1.1957 | 0.073287
1644 | 1.4587 | 0.046776
1648 | 3.1257 | 0.043881
1652 | 1.3909 | 0.05265
1656 | 0.75447 | 0.05677
1660 | 3.2494 | 0.054286
1664 | 1.7155 | 0.05318
1668 | 0.96761 | 0.057108
1672 | 0.38804 | 0.039226
1676 | 0.19341 | 0.055173
1680 | 2.1493 | 0.055075
1684 | 3.6255 | 0.10311
1688 | 2.2318 | 0.033115
1692 | 2.2936 | 0.032148
1696 | 3.999 | 0.044702
1700 | 2.6695 | 0.04991
1704 | 2.4537 | 0.076016
1708 | 2.5745 | 0.071483
1712 | 1.241 | 0.043137
1716 | 1.5306 | 0.043746
1720 | 1.0566 | 0.040777
1724 | 2.6419 | 0.074737
1728 | 2.925 | 0.073908
1732 | 2.5861 | 0.070943
1736 | 2.393 | 0.055407
1740 | 1.137 | 0.049129
1744 | 1.4404 | 0.037535
1748 | 1.3791 | 0.046444
1752 | 1.165 | 0.057399
1756 | 1.1856 | 0.071628
1760 | 0.089993 | 0.066363
1764 | -0.70056 | 0.052374
1768 | -0.66175 | 0.067083
1772 | 0.35453 | 0.049537
1776 | -0.44513 | 0.072621
1780 | 0.28694 | 0.068235
1784 | 2.6477 | 0.062043
1788 | 3.4791 | 0.043009
1792 | 0 | 0.04688
1796 | 0 | 0.099552
1800 | 0 | 0.090389