## 1-19
REFERENCE | SP DataBASE <http://www-v2.sp.se/fire/fdb>
Material1 | Fabric: 100% FR Polyester
Material2 | HR foam
Material3
Material4
Product
Object | CBUF 1:19 Upholstered chair
Scenario
Method | Furniture full-scale calorimeter (CBUF)
Reference | CBUF - Fire Safety of Upholstered Furniture, EC Report EUR 16477 EN, contact SP for more information.
Comment | fixed upholstery high arm (reception)
Owner | IsPublic
1
Time (s) | HRR (kW) | SPR (m2/s) | Peak heat release (kW) | 1241.6
0 | 0 | -0.0041397 | Total heat release (MJ) | 224.4
4 | 0 | -0.00019588 | Initial mass (g) | 12700
8 | 0 | 0.0037046 | Total massloss (g) | 12070
12 | 0 | 0.0073294 | Average heat of combustion (MJ/kg) | 18.59
16 | 0 | 0.025005
20 | 0 | 0.039607
24 | 0 | 0.048326
28 | 2.1762 | 0.057022
32 | 3.3447 | 0.074604
36 | 4.5154 | 0.087014
40 | 7.1476 | 0.099612
44 | 7.8281 | 0.11322
48 | 5.3502 | 0.11598
52 | 7.4915 | 0.14563
56 | 9.7576 | 0.18757
60 | 8.7959 | 0.18753
64 | 9.8379 | 0.22131
68 | 14.13 | 0.259
72 | 15.651 | 0.29693
76 | 19.99 | 0.3734
80 | 25.313 | 0.45025
84 | 32.944 | 0.43554
88 | 35.062 | 0.52462
92 | 38.67 | 0.43548
96 | 44.543 | 0.48829
100 | 54.549 | 0.78162
104 | 63.53 | 0.95626
108 | 74.472 | 1.0024
112 | 92.02 | 1.1917
116 | 109.86 | 1.379
120 | 128.43 | 1.6462
124 | 172.41 | 2.2097
128 | 182.02 | 2.1514
132 | 200.24 | 2.7932
136 | 231.7 | 3.7201
140 | 274.88 | 4.9197
144 | 332.29 | 5.3665
148 | 412.64 | 7.8074
152 | 507.7 | 10.0802
156 | 609.12 | 12.5798
160 | 708.89 | 15.1174
164 | 780.57 | 19.7443
168 | 914.15 | 21.1943
172 | 1054.2 | 22.756
176 | 1171 | 24.8285
180 | 1241.6 | 24.3879
184 | 1239.6 | 22.7224
188 | 1179.4 | 22.5038
192 | 1119.3 | 20.7463
196 | 1060.6 | 19.8907
200 | 1003.2 | 17.2744
204 | 944.95 | 16.9427
208 | 899.76 | 17.2959
212 | 854.82 | 18.7791
216 | 806.15 | 18.3457
220 | 759.54 | 17.7635
224 | 706.92 | 15.6252
228 | 671.96 | 16.6942
232 | 634.06 | 16.8398
236 | 605.66 | 13.7347
240 | 578.71 | 12.4858
244 | 543.06 | 11.5045
248 | 518.79 | 10.6683
252 | 488.05 | 9.9489
256 | 455.25 | 9.2322
260 | 431.81 | 8.1518
264 | 414.37 | 7.1823
268 | 393.89 | 7.037
272 | 371.98 | 6.219
276 | 349.69 | 4.5009
280 | 332.8 | 4.7156
284 | 323.85 | 4.3278
288 | 308.99 | 4.4828
292 | 297.32 | 4.1457
296 | 279.61 | 3.6644
300 | 265.93 | 3.3437
304 | 259.5 | 3.5003
308 | 248.87 | 3.1907
312 | 238.53 | 2.6493
316 | 224.89 | 2.5511
320 | 215.33 | 2.0353
324 | 210.9 | 2.2003
328 | 209.24 | 2.0759
332 | 205.23 | 2.5368
336 | 208.26 | 2.6443
340 | 203.84 | 1.8835
344 | 201.37 | 2.5305
348 | 203.88 | 3.0431
352 | 213.69 | 2.896
356 | 215.45 | 2.7606
360 | 214.66 | 3.4879
364 | 217.62 | 3.7775
368 | 224.01 | 3.512
372 | 232.57 | 3.343
376 | 244.89 | 4.6427
380 | 248.39 | 3.926
384 | 255.08 | 4.0708
388 | 264.32 | 4.6221
392 | 280.27 | 5.0052
396 | 289.22 | 4.9596
400 | 304.64 | 5.6117
404 | 316.04 | 5.9066
408 | 326.15 | 7.3109
412 | 346.03 | 7.6555
416 | 362.01 | 8.1179
420 | 380.94 | 8.3955
424 | 394.47 | 8.6215
428 | 398.51 | 7.3484
432 | 399.28 | 7.6748
436 | 385.76 | 6.7814
440 | 370.93 | 6.6112
444 | 357.69 | 6.0868
448 | 344.57 | 5.9267
452 | 322.63 | 5.0441
456 | 306.28 | 5.0574
460 | 299.15 | 4.2628
464 | 289.68 | 5.0406
468 | 284.47 | 4.5183
472 | 278.77 | 4.2881
476 | 270.75 | 4.0334
480 | 263.14 | 4.236
484 | 253.59 | 3.8153
488 | 247.5 | 4.2478
492 | 241.07 | 3.4422
496 | 235.24 | 3.7754
500 | 235.52 | 3.6832
504 | 224.95 | 3.2963
508 | 218.78 | 3.889
512 | 214.61 | 3.1229
516 | 208.84 | 3.4203
520 | 209.01 | 3.0097
524 | 201.16 | 2.8719
528 | 196.92 | 3.1552
532 | 193.19 | 2.6486
536 | 192.17 | 2.9174
540 | 192.92 | 2.5689
544 | 188.85 | 2.2677
548 | 183.12 | 2.6474
552 | 185.16 | 2.6121
556 | 188.13 | 2.8513
560 | 189.28 | 2.8185
564 | 189.53 | 2.705
568 | 184.93 | 2.192
572 | 181.51 | 2.713
576 | 182.73 | 2.4449
580 | 178.49 | 2.5951
584 | 174.06 | 2.6407
588 | 170.08 | 2.3778
592 | 166.27 | 1.9525
596 | 154.75 | 2.4534
600 | 152.88 | 1.8814
604 | 148.06 | 1.6529
608 | 141.06 | 1.2864
612 | 134.15 | 1.4526
616 | 126.8 | 1.2926
620 | 120.35 | 1.4583
624 | 120.11 | 1.4752
628 | 119.09 | 1.6319
632 | 116.1 | 1.6586
636 | 110.91 | 1.3662
640 | 111.32 | 1.6179
644 | 111.32 | 1.3332
648 | 109.51 | 1.3251
652 | 107.15 | 1.4265
656 | 100.11 | 1.6771
660 | 99.75 | 1.2165
664 | 95.877 | 1.3287
668 | 92.053 | 0.89274
672 | 91.721 | 1.2221
676 | 91.125 | 1.193
680 | 86.134 | 1.0289
684 | 84.682 | 1.1332
688 | 81.621 | 1.0417
692 | 80.899 | 1.0905
696 | 83.8 | 1.1196
700 | 83.901 | 1.0665
704 | 79.785 | 1.2156
708 | 74.701 | 1.2807
712 | 73.332 | 1.1175
716 | 75.671 | 1.1169
720 | 76.249 | 1.0247
724 | 72.799 | 0.87972
728 | 72.913 | 0.94683
732 | 72.6 | 1.0428
736 | 67.228 | 0.91913
740 | 63.936 | 0.8227
744 | 65.903 | 0.9667
748 | 68.286 | 0.97393
752 | 65.412 | 0.97664
756 | 65.957 | 1.1423
760 | 66.642 | 0.89535
764 | 61.898 | 1.1673
768 | 64.067 | 1.3589
772 | 64.419 | 1.4087
776 | 65.67 | 1.4182
780 | 67.822 | 1.3574
784 | 68.842 | 1.0607
788 | 69.546 | 1.0241
792 | 67.617 | 0.95714
796 | 66.507 | 0.79921
800 | 66.014 | 0.98053
804 | 68.622 | 0.83825
808 | 67.794 | 0.81505
812 | 63.797 | 0.69674
816 | 60.676 | 0.81812
820 | 65.019 | 0.6283
824 | 67.864 | 0.65563
828 | 64.516 | 0.4034
832 | 64.138 | 0.46817
836 | 66.854 | 0.40345
840 | 67.174 | 0.35026
844 | 63.232 | 0.37856
848 | 66.513 | 0.38485
852 | 62.807 | 0.3514
856 | 64.308 | 0.33255
860 | 67.863 | 0.37329
864 | 65.227 | 0.37169
868 | 63.995 | 0.44742
872 | 66.596 | 0.37363
876 | 70.296 | 0.3639
880 | 65.994 | 0.33507
884 | 66.429 | 0.26678
888 | 64.303 | 0.30766
892 | 60.214 | 0.22471
896 | 63.708 | 0.23522
900 | 65.817 | 0.21506
904 | 61.691 | 0.19885
908 | 59.944 | 0.19174
912 | 62.019 | 0.21742
916 | 61.094 | 0.17129
920 | 61.103 | 0.19329
924 | 58.267 | 0.19055
928 | 56.599 | 0.21432
932 | 59.932 | 0.18414
936 | 60.366 | 0.18135
940 | 54.413 | 0.17758
944 | 56.457 | 0.21818
948 | 57.406 | 0.17368
952 | 53.777 | 0.1821
956 | 55.444 | 0.17849
960 | 55.741 | 0.15979
964 | 49.151 | 0.21577
968 | 51.025 | 0.19866
972 | 53.293 | 0.2256
976 | 48.332 | 0.21274
980 | 48.301 | 0.21662
984 | 49.754 | 0.26605
988 | 45.874 | 0.2093
992 | 44.159 | 0.2594
996 | 44.551 | 0.25795
1000 | 44.491 | 0.23552
1004 | 40.798 | 0.21759
1008 | 39.24 | 0.19081
1012 | 40.179 | 0.22732
1016 | 42.093 | 0.25145
1020 | 38.101 | 0.23129
1024 | 38.238 | 0.1795
1028 | 39.592 | 0.20488
1032 | 40.242 | 0.23501
1036 | 38.522 | 0.16245
1040 | 39.967 | 0.19517
1044 | 42.213 | 0.18339
1048 | 45.101 | 0.19285
1052 | 37.87 | 0.17439
1056 | 38.198 | 0.19456
1060 | 40.526 | 0.16792
1064 | 36.935 | 0.15966
1068 | 37.37 | 0.14646
1072 | 34.748 | 0.15067
1076 | 34.391 | 0.12184
1080 | 31.71 | 0.15254
1084 | 30.1 | 0.1376
1088 | 34.478 | 0.14837
1092 | 33.394 | 0.12723
1096 | 33.924 | 0.13139
1100 | 32.537 | 0.13027
1104 | 33.041 | 0.10262
1108 | 30.559 | 0.11265
1112 | 31.622 | 0.096029
1116 | 32.874 | 0.099225
1120 | 27.3 | 0.091368
1124 | 28.354 | 0.10367
1128 | 30.303 | 0.09612
1132 | 29.253 | 0.089826
1136 | 22.663 | 0.089709
1140 | 26.411 | 0.10159
1144 | 26.547 | 0.087946
1148 | 27.137 | 0.089064
1152 | 29.047 | 0.086765
1156 | 29.206 | 0.11725
1160 | 29.081 | 0.089361
1164 | 29.577 | 0.10345
1168 | 30.275 | 0.093441
1172 | 28.422 | 0.093177
1176 | 27.816 | 0.10627
1180 | 28.442 | 0.10116
1184 | 27.783 | 0.12516
1188 | 30.194 | 0.093118
1192 | 29.177 | 0.10855
1196 | 25.296 | 0.090259
1200 | 26.603 | 0.093007
1204 | 26.583 | 0.10302
1208 | 27.433 | 0.10012
1212 | 26.727 | 0.098027
1216 | 30.307 | 0.10213
1220 | 28.216 | 0.081663
1224 | 23.143 | 0.079525
1228 | 0 | 0.1025
1232 | 0 | 0.086844
1236 | 0 | 0
1240 | 0 | 0
1244 | 0 | 0