## 1-20
REFERENCE | SP DataBASE <http://www-v2.sp.se/fire/fdb>
Material1 | Fabric: 100% Wool
Material2 | CMHR foam
Material3
Material4
Product
Object | CBUF 1:20 Upholstered chair
Scenario
Method | Furniture full-scale calorimeter (CBUF)
Reference | CBUF - Fire Safety of Upholstered Furniture, EC Report EUR 16477 EN, contact SP for more information.
Comment | fixed upholstery high arm (reception)
Owner | IsPublic
1
Time (s) | HRR (kW) | SPR (m2/s) | Peak heat release (kW) | 596.6
0 | 0 | -0.012658 | Total heat release (MJ) | 104.4
4 | 0 | -0.0096371 | Initial mass (g) | 18000
8 | 0 | -0.006619 | Total massloss (g) | 7070
12 | 0 | -0.0054376 | Average heat of combustion (MJ/kg) | 14.76
16 | 0 | -0.0028312
20 | 0 | 0.0095934
24 | 1.1372 | 0.032247
28 | 10.04 | 0.1041
32 | 15.082 | 0.25437
36 | 22.671 | 0.41202
40 | 31.686 | 0.65111
44 | 38.378 | 0.65129
48 | 41.664 | 0.95791
52 | 46.09 | 0.79799
56 | 49.412 | 1.0171
60 | 51.915 | 1.2094
64 | 57.655 | 1.3441
68 | 62.797 | 1.3449
72 | 70.046 | 1.3416
76 | 74.628 | 1.5151
80 | 72.081 | 1.5669
84 | 67.037 | 2.0048
88 | 72.557 | 2.1763
92 | 89.535 | 1.8342
96 | 119.15 | 1.8568
100 | 150.66 | 1.8733
104 | 186 | 2.0224
108 | 217.54 | 2.0523
112 | 243.26 | 1.8532
116 | 263.67 | 1.9083
120 | 267.15 | 2.1694
124 | 294 | 2.3981
128 | 281.71 | 2.0925
132 | 268.1 | 1.8556
136 | 252.33 | 1.8045
140 | 239.91 | 1.7656
144 | 231.16 | 1.5577
148 | 223.15 | 1.4969
152 | 213.6 | 1.2738
156 | 205.62 | 1.3464
160 | 197.36 | 1.1996
164 | 191.25 | 1.085
168 | 187.41 | 0.91658
172 | 181.71 | 0.95051
176 | 176.27 | 0.99319
180 | 176.26 | 0.88009
184 | 181.8 | 0.95391
188 | 185.12 | 0.96936
192 | 194.38 | 0.957
196 | 196.54 | 0.99155
200 | 189.62 | 0.81366
204 | 184.34 | 0.74329
208 | 177.63 | 0.68831
212 | 166.47 | 0.71658
216 | 156.96 | 0.77348
220 | 146.61 | 0.82913
224 | 136.98 | 0.75338
228 | 134.86 | 0.7687
232 | 128.64 | 0.74057
236 | 121.28 | 0.70402
240 | 118.08 | 0.78148
244 | 114.12 | 0.76828
248 | 110.3 | 0.67051
252 | 105.71 | 0.68437
256 | 99.505 | 0.66557
260 | 97.272 | 0.6699
264 | 94.957 | 0.49207
268 | 92.369 | 0.51239
272 | 88.249 | 0.49971
276 | 88.819 | 0.52858
280 | 90.588 | 0.53176
284 | 92.338 | 0.53146
288 | 94.758 | 0.53912
292 | 97.267 | 0.57748
296 | 97.988 | 0.56351
300 | 99.611 | 0.69281
304 | 98.65 | 0.7255
308 | 96.154 | 0.67168
312 | 98.489 | 0.62518
316 | 102.27 | 0.66159
320 | 105.35 | 0.95725
324 | 106.57 | 1.1316
328 | 108.09 | 1.0579
332 | 109.85 | 1.0379
336 | 112.55 | 1.3063
340 | 119.88 | 1.2122
344 | 131.72 | 1.2539
348 | 141.57 | 1.2889
352 | 160.28 | 1.2789
356 | 187.51 | 1.0495
360 | 219.57 | 1.0107
364 | 279.46 | 1.413
368 | 350.62 | 2.179
372 | 415.62 | 3.3271
376 | 468.11 | 4.0346
380 | 501.67 | 3.9046
384 | 533.86 | 4.3209
388 | 555.81 | 4.1917
392 | 565.61 | 3.8026
396 | 572.68 | 3.392
400 | 584.9 | 3.3185
404 | 593.91 | 3.4095
408 | 596.56 | 3.2601
412 | 582.74 | 3.0376
416 | 565.54 | 3.0233
420 | 542.89 | 3.1138
424 | 516.61 | 2.8894
428 | 497.06 | 2.8306
432 | 466.07 | 2.4863
436 | 438.73 | 2.3293
440 | 410.18 | 2.1238
444 | 378.6 | 1.5888
448 | 346.56 | 1.3842
452 | 306.96 | 1.0684
456 | 277.68 | 0.90668
460 | 245.03 | 0.64107
464 | 206.27 | 0.50313
468 | 181.94 | 0.3451
472 | 157.94 | 0.27997
476 | 137.98 | 0.27953
480 | 124.08 | 0.27911
484 | 108.63 | 0.29847
488 | 95.775 | 0.37464
492 | 88.021 | 0.43104
496 | 79.023 | 0.44655
500 | 70.123 | 0.50779
504 | 62.58 | 0.47571
508 | 52.839 | 0.49595
512 | 48.017 | 0.48518
516 | 46.006 | 0.52721
520 | 44.039 | 0.54796
524 | 40.68 | 0.56688
528 | 36.707 | 0.5447
532 | 35.223 | 0.49474
536 | 32.749 | 0.44846
540 | 31.385 | 0.43197
544 | 31.181 | 0.45891
548 | 28.625 | 0.462
552 | 27.895 | 0.4567
556 | 26.219 | 0.51996
560 | 26.223 | 0.47588
564 | 24.629 | 0.3955
568 | 23.948 | 0.47222
572 | 23.438 | 0.49708
576 | 23.39 | 0.4773
580 | 20.845 | 0.36587
584 | 18.009 | 0.38652
588 | 16.728 | 0.36382
592 | 17.303 | 0.42145
596 | 15.511 | 0.36698
600 | 15.352 | 0.35044
604 | 14.929 | 0.35582
608 | 14.852 | 0.30585
612 | 13.434 | 0.25599
616 | 14.008 | 0.30274
620 | 15.249 | 0.29207
624 | 15.98 | 0.29834
628 | 12.48 | 0.23556
632 | 12.402 | 0.27723
636 | 12.43 | 0.24288
640 | 12.875 | 0.26881
644 | 12.777 | 0.2594
648 | 11.119 | 0.20237
652 | 9.8817 | 0.22669
656 | 9.9847 | 0.23342
660 | 9.167 | 0.21976
664 | 9.5903 | 0.22256
668 | 10.517 | 0.24214
672 | 9.8505 | 0.19844
676 | 9.9907 | 0.20302
680 | 8.352 | 0.17032
684 | 7.8306 | 0.14151
688 | 8.0947 | 0.1341
692 | 8.509 | 0.17886
696 | 10.147 | 0.14121
700 | 8.8286 | 0.14128
704 | 7.2215 | 0.1533
708 | 8.9628 | 0.13451
712 | 9.2742 | 0.11176
716 | 8.4996 | 0.10051
720 | 6.4066 | 0.14345
724 | 5.1982 | 0.12416
728 | 5.8624 | 0.12174
732 | 5.9209 | 0.13029
736 | 6.2471 | 0.11929
740 | 3.8052 | 0.11398
744 | 4.8218 | 0.12713
748 | 6.724 | 0.12497
752 | 5.7614 | 0.1309
756 | 4.9529 | 0.11822
760 | 4.9965 | 0.13269
764 | 6.6401 | 0.1192
768 | 6.1012 | 0.11093
772 | 6.4186 | 0.10899
776 | 6.6102 | 0.10987
780 | 6.2082 | 0.10096
784 | 7.024 | 0.09964
788 | 5.7091 | 0.10296
792 | 6.5127 | 0.096987
796 | 4.7897 | 0.087863
800 | 5.2719 | 0.085246
804 | 5.8039 | 0.088183
808 | 6.3096 | 0.089193
812 | 5.8463 | 0.10263
816 | 7.6451 | 0.12213
820 | 7.5243 | 0.079403
824 | 7.6582 | 0.074807
828 | 4.8399 | 0.071836
832 | 5.7444 | 0.091052
836 | 6.0171 | 0.084002
840 | 6.0173 | 0.079131
844 | 6.4154 | 0.069481
848 | 5.7792 | 0.083886
852 | 4.5643 | 0.084097
856 | 5.3204 | 0.072983
860 | 6.0927 | 0.072654
864 | 6.5281 | 0.066368
868 | 6.8637 | 0.071221
872 | 4.3263 | 0.069766
876 | 5.6552 | 0.082674
880 | 5.1952 | 0.068947
884 | 5.7416 | 0.066179
888 | 3.3915 | 0.064812
892 | 3.5579 | 0.059392
896 | 5.1175 | 0.061879
900 | 3.1813 | 0.068549
904 | 5.064 | 0.068118
908 | 5.4696 | 0.082156
912 | 6.9437 | 0.071725
916 | 7.6675 | 0.06121
920 | 5.593 | 0.062264
924 | 5.8388 | 0.065848
928 | 4.3515 | 0.06389
932 | 5.7431 | 0.060424
936 | 5.8317 | 0.062082
940 | 4.6344 | 0.058434
944 | 4.207 | 0.047465
948 | 5.4596 | 0.050304
952 | 5.4856 | 0.049572
956 | 5.959 | 0.054812
960 | 6.1199 | 0.052089
964 | 4.3458 | 0.0491
968 | 5.2667 | 0.043411
972 | 5.3915 | 0.050039
976 | 3.3984 | 0.049754
980 | 4.5617 | 0.04984
984 | 3.4589 | 0.047571
988 | 4.5082 | 0.047498
992 | 4.7771 | 0.054737
996 | 5.2672 | 0.050615
1000 | 4.2805 | 0.03607
1004 | 2.6611 | 0.038939
1008 | 3.8302 | 0.052923
1012 | 3.4689 | 0.05079
1016 | 5.5138 | 0.048594
1020 | 4.8672 | 0.037827
1024 | 3.9208 | 0.043573
1028 | 3.9926 | 0.031737
1032 | 3.616 | 0.035114
1036 | 3.3672 | 0.035098
1040 | 4.5742 | 0.036677
1044 | 4.2584 | 0.035636
1048 | 5.1273 | 0.040529
1052 | 5.2831 | 0.04795
1056 | 4.7697 | 0.046525
1060 | 5.4722 | 0.036243
1064 | 5.6626 | 0.030138
1068 | 5.6143 | 0.023689
1072 | 4.7331 | 0.03283
1076 | 4.8976 | 0.040873
1080 | 5.0796 | 0.028576
1084 | 4.1885 | 0.019415
1088 | 4.6098 | 0.022131
1092 | 4.603 | 0.021302
1096 | 4.9005 | 0.020861
1100 | 3.0133 | 0.024113
1104 | 3.796 | 0.023942
1108 | 3.4094 | 0.019648
1112 | 3.229 | 0.035845
1116 | 3.6031 | 0.041995
1120 | 3.966 | 0.03376
1124 | 5.3223 | 0.033713
1128 | 5.4035 | 0.03131
1132 | 3.2771 | 0.031836
1136 | 4.6857 | 0.029597
1140 | 4.0957 | 0.024793
1144 | 4.7277 | 0.02382
1148 | 4.5115 | 0.023451
1152 | 4.5035 | 0.031657
1156 | 4.676 | 0.024062
1160 | 5.4228 | 0.023772
1164 | 5.9578 | 0.019063
1168 | 4.1733 | 0.024783
1172 | 5.3662 | 0.019129
1176 | 3.715 | 0.020417
1180 | 5.2047 | 0.022774
1184 | 7.2577 | 0.016969
1188 | 6.6773 | 0.02037
1192 | 6.0356 | 0.02147
1196 | 6.1038 | 0.020602
1200 | 4.8111 | 0.017164
1204 | 5.3249 | 0.019352
1208 | 5.2504 | 0.021067
1212 | 4.7493 | 0.014013
1216 | 4.4836 | 0.015959
1220 | 4.708 | 0.014609
1224 | 4.4438 | 0.012066
1228 | 4.2878 | 0.013592
1232 | 4.6858 | 0.016398
1236 | 4.1721 | 0.015101
1240 | 4.2768 | 0.016018
1244 | 5.3052 | 0.014636
1248 | 4.1951 | 0.015831
1252 | 6.2096 | 0.016713
1256 | 5.8844 | 0.014747
1260 | 6.137 | 0.010198
1264 | 5.4738 | 0.013074
1268 | 4.3786 | 0.010615
1272 | 4.9163 | 0.019072
1276 | 3.9797 | 0.015074
1280 | 5.1566 | 0.0085611
1284 | 5.8365 | 0.0089199
1288 | 5.458 | 0.0081437
1292 | 5.5677 | 0.0091236
1296 | 0 | 0.011157
1300 | 0 | 0.009659
1304 | 0 | 0
1308 | 0 | 0
1312 | 0 | 0