## 1-23
REFERENCE | SP DataBASE <http://www-v2.sp.se/fire/fdb>
Material1 | Fabric: 100% Polyester
Material2 | Polyether foam
Material3
Material4
Product
Object | CBUF 1:23 Spring interior mattress
Scenario
Method | Furniture full-scale calorimeter (CBUF)
Reference | CBUF - Fire Safety of Upholstered Furniture, EC Report EUR 16477 EN, contact SP for more information.
Comment
Owner | IsPublic
1
Time (s) | HRR (kW) | SPR (m2/s) | Peak heat release (kW) | 347.9
0 | 0 | -0.0011431 | Total heat release (MJ) | 34.2
4 | 0 | 0.0040836 | Initial mass (g) | 8700
8 | 0 | 0.0093515 | Total massloss (g) | 1400
12 | 0 | 0.010559 | Average heat of combustion (MJ/kg) | 24.42
16 | 0 | 0.080976
20 | 13.843 | 0.078111
24 | 30.878 | 0.17762
28 | 46.658 | 0.48131
32 | 69.676 | 0.44508
36 | 95.713 | 0.65961
40 | 138.33 | 1.4669
44 | 181.71 | 1.7557
48 | 227.9 | 1.2118
52 | 269.47 | 1.1692
56 | 309.28 | 1.2883
60 | 331.9 | 1.3911
64 | 335.75 | 1.3011
68 | 327.2 | 1.1377
72 | 325.17 | 1.3717
76 | 330.61 | 1.4182
80 | 342.53 | 1.6006
84 | 347.93 | 2.0209
88 | 337.24 | 1.9233
92 | 308.53 | 1.5141
96 | 270.89 | 1.2137
100 | 225.94 | 1.0501
104 | 195.42 | 0.87345
108 | 170.22 | 0.68111
112 | 146.07 | 0.55446
116 | 131.47 | 0.49709
120 | 121.54 | 0.4631
124 | 140.03 | 0.45793
128 | 126.96 | 0.45737
132 | 113.07 | 0.41156
136 | 98.808 | 0.37445
140 | 86.896 | 0.36304
144 | 81.877 | 0.34933
148 | 75.402 | 0.31863
152 | 68.692 | 0.28805
156 | 64.236 | 0.25957
160 | 62.584 | 0.23387
164 | 58.75 | 0.20954
168 | 54.094 | 0.19821
172 | 47.682 | 0.18283
176 | 47.5 | 0.15822
180 | 44.915 | 0.14596
184 | 42.083 | 0.17231
188 | 40.234 | 0.15997
192 | 39.224 | 0.12559
196 | 36.504 | 0.12224
200 | 34.238 | 0.10516
204 | 33.238 | 0.10384
208 | 29.173 | 0.10863
212 | 28.2 | 0.073675
216 | 29.981 | 0.071467
220 | 29.024 | 0.070181
224 | 26.167 | 0.061715
228 | 26.154 | 0.055421
232 | 24.93 | 0.048364
236 | 23.306 | 0.043662
240 | 21.199 | 0.03948
244 | 25.258 | 0.035956
248 | 24.362 | 0.034588
252 | 20.426 | 0.031978
256 | 19.963 | 0.031119
260 | 20.208 | 0.029489
264 | 18.767 | 0.029715
268 | 17.921 | 0.026179
272 | 20.388 | 0.027479
276 | 16.951 | 0.027673
280 | 16.754 | 0.028943
284 | 14.917 | 0.026717
288 | 15.814 | 0.02633
292 | 16.838 | 0.028671
296 | 19.911 | 0.027774
300 | 16.709 | 0.027761
304 | 17.153 | 0.025676
308 | 18.673 | 0.022094
312 | 15.133 | 0.027356
316 | 16.784 | 0.023623
320 | 13.665 | 0.027356
324 | 16.941 | 0.031417
328 | 18.662 | 0.024415
332 | 19.599 | 0.035665
336 | 19.491 | 0.031037
340 | 17.874 | 0.031057
344 | 19.519 | 0.028636
348 | 19.426 | 0.033457
352 | 16.746 | 0.034624
356 | 18.517 | 0.03646
360 | 18.347 | 0.032433
364 | 16.689 | 0.033086
368 | 16.682 | 0.03099
372 | 16.248 | 0.031804
376 | 17.512 | 0.028842
380 | 18.894 | 0.028199
384 | 14.764 | 0.029655
388 | 15.962 | 0.029238
392 | 13.024 | 0.030109
396 | 15.148 | 0.02753
400 | 12.165 | 0.029548
404 | 13.211 | 0.02837
408 | 14.37 | 0.026135
412 | 13.446 | 0.030189
416 | 11.208 | 0.0303
420 | 11.804 | 0.02679
424 | 10.457 | 0.033576
428 | 8.4935 | 0.034451
432 | 12.037 | 0.034967
436 | 11.73 | 0.034446
440 | 9.3626 | 0.038012
444 | 10.581 | 0.035222
448 | 8.5278 | 0.028717
452 | 8.3018 | 0.033085
456 | 9.1867 | 0.038769
460 | 11.387 | 0.034958
464 | 11.728 | 0.02844
468 | 10.048 | 0.036244
472 | 9.7584 | 0.031182
476 | 9.5073 | 0.029583
480 | 9.3738 | 0.033707
484 | 8.5955 | 0.026032
488 | 8.7563 | 0.025618
492 | 7.6046 | 0.024742
496 | 5.6131 | 0.023594
500 | 6.0548 | 0.025495
504 | 6.3568 | 0.027216
508 | 6.7185 | 0.025633
512 | 4.4171 | 0.022329
516 | 3.3998 | 0.023321
520 | 3.2553 | 0.028298
524 | 4.8741 | 0.027345
528 | 3.1781 | 0.019987
532 | 1.3556 | 0.019487
536 | 2.7801 | 0.022668
540 | 5.4705 | 0.017868
544 | 6.0149 | 0.015115
548 | 6.0333 | 0.018328
552 | 7.401 | 0.022488
556 | 8.4867 | 0.018159
560 | 5.965 | 0.020403
564 | 4.0968 | 0.017363
568 | 4.8035 | 0.023042
572 | 8.2564 | 0.019885
576 | 8.0576 | 0.021238
580 | 7.178 | 0.022178
584 | 4.5143 | 0.019942
588 | 2.9967 | 0.018914
592 | 0.94884 | 0.023508
596 | 1.4876 | 0.018677
600 | 2.2975 | 0.018957
604 | 1.7971 | 0.017517
608 | 2.5803 | 0.017918
612 | 2.9432 | 0.019357
616 | 3.3066 | 0.014796
620 | 2.2239 | 0.015302
624 | 0.22656 | 0.016793
628 | 0 | 0.016492
632 | 0 | 0.017404
636 | 0 | 0.016142
640 | 0 | 0.018339
644 | 0 | 0.021177
648 | 0.29098 | 0.017006
652 | 0.96345 | 0.014695
656 | 3.4456 | 0.01707
660 | 3.3878 | 0.018142
664 | 2.2832 | 0.017937
668 | 4.4371 | 0.014669
672 | 4.1266 | 0.018206
676 | 3.8938 | 0.018711
680 | 2.7065 | 0.015976
684 | 2.437 | 0.018296
688 | 1.7018 | 0.016636
692 | 3.7 | 0.016635
696 | 3.0714 | 0.01604
700 | 0.088555 | 0.014132
704 | 0 | 0.012704
708 | 0.63777 | 0.014657
712 | 3.3273 | 0.015828
716 | 4.1254 | 0.013785
720 | 5.8864 | 0.01553
724 | 7.8146 | 0.012759
728 | 9.1456 | 0.011721
732 | 8.0954 | 0.014539
736 | 5.9149 | 0.015233
740 | 4.692 | 0.014327
744 | 2.2099 | 0.015951
748 | 0 | 0.01583
752 | 0 | 0.015816
756 | 0.18212 | 0.016774
760 | 0 | 0.014033
764 | 3.4003 | 0.02035
768 | 4.7816 | 0.015861
772 | 1.8616 | 0.016358
776 | 1.3408 | 0.014232
780 | 0 | 0.013034
784 | 1.8665 | 0.013191
788 | 3.8947 | 0.014824
792 | 0 | 0.015325
796 | 0 | 0.013336
800 | 0 | 0.014726
804 | 0 | 0.011585
808 | 0 | 0.016856
812 | 0 | 0.017376
816 | 2.409 | 0.01581
820 | 0.69933 | 0.013181
824 | 1.1535 | 0.016561
828 | 1.7798 | 0.015786
832 | 1.5708 | 0.014281
836 | 0.75728 | 0.012459
840 | 3.164 | 0.011796
844 | 2.9226 | 0.016333
848 | 1.135 | 0.014434
852 | 1.9668 | 0.014313
856 | 2.9615 | 0.014888
860 | 3.8236 | 0.014825
864 | 3.9301 | 0.012187
868 | 5.4451 | 0.015882
872 | 6.9159 | 0.0083156
876 | 7.2984 | 0.013653
880 | 7.2365 | 0.01344
884 | 6.9099 | 0.012738
888 | 4.5521 | 0.013564
892 | 3.0917 | 0.015701
896 | 1.6702 | 0.014108
900 | 0 | 0.01337
904 | 0.28073 | 0.013847
908 | 0 | 0.010688
912 | 1.2025 | 0.013711
916 | 1.4289 | 0.016311
920 | 0.59113 | 0.011185
924 | 1.3973 | 0.011212
928 | 3.1736 | 0.013901
932 | 0 | 0.012466
936 | 0 | 0
940 | 0 | 0
944 | 0 | 0
948 | 0 | 0