## 1-24
REFERENCE | SP DataBASE <http://www-v2.sp.se/fire/fdb>
Material1 | Fabric: 100% Polyester
Material2 | CMHR foam
Material3
Material4
Product
Object | CBUF 1:24 Spring interior mattress
Scenario
Method | Furniture full-scale calorimeter (CBUF)
Reference | CBUF - Fire Safety of Upholstered Furniture, EC Report EUR 16477 EN, contact SP for more information.
Comment
Owner | IsPublic
1
Time (s) | HRR (kW) | SPR (m2/s) | Peak heat release (kW) | 46.8
0 | 0 | -0.00041674 | Total heat release (MJ) | 17.1
4 | 0 | -0.00065269 | Initial mass (g) | 8600
8 | 0 | -0.00089094 | Total massloss (g) | 1300
12 | 0 | -0.0018564 | Average heat of combustion (MJ/kg) | 19.01
16 | 0 | 0.0082041
20 | 0 | 0.016766
24 | 1.9524 | 0.076867
28 | 10.951 | 0.050038
32 | 12.957 | 0.033782
36 | 10.233 | 0.023048
40 | 8.0387 | 0.03958
44 | 11.825 | 0.0291
48 | 13.354 | 0.048292
52 | 17.194 | 0.067424
56 | 14.548 | 0.083807
60 | 13.514 | 0.11367
64 | 14.593 | 0.10398
68 | 13.392 | 0.15341
72 | 14.105 | 0.10703
76 | 14.069 | 0.18874
80 | 17.587 | 0.18899
84 | 23.018 | 0.24414
88 | 25.204 | 0.19825
92 | 24.407 | 0.15096
96 | 24.417 | 0.13549
100 | 23.665 | 0.11981
104 | 18.787 | 0.12079
108 | 16.791 | 0.10775
112 | 16.012 | 0.084378
116 | 13.868 | 0.11461
120 | 15.213 | 0.11637
124 | 19.077 | 0.19719
128 | 46.803 | 0.17145
132 | 35.946 | 0.1717
136 | 27.32 | 0.22328
140 | 21.945 | 0.15242
144 | 21.2 | 0.09008
148 | 21.519 | 0.11126
152 | 22.005 | 0.1242
156 | 20.386 | 0.097688
160 | 19.497 | 0.12375
164 | 17.493 | 0.12916
168 | 16.897 | 0.096017
172 | 18.109 | 0.092903
176 | 18.514 | 0.1224
180 | 18.346 | 0.10547
184 | 18.534 | 0.067276
188 | 16.025 | 0.097139
192 | 14.992 | 0.1027
196 | 14.873 | 0.11163
200 | 17.581 | 0.12355
204 | 19.948 | 0.1159
208 | 18.311 | 0.11115
212 | 20.256 | 0.093887
216 | 18.599 | 0.12699
220 | 17.085 | 0.089676
224 | 18.461 | 0.1197
228 | 19.208 | 0.10798
232 | 20.329 | 0.099939
236 | 21.407 | 0.12866
240 | 18.953 | 0.13327
244 | 15.927 | 0.11454
248 | 18.455 | 0.14242
252 | 20.603 | 0.1654
256 | 20.838 | 0.15712
260 | 18.833 | 0.13862
264 | 18.604 | 0.16643
268 | 16.49 | 0.20437
272 | 16.384 | 0.20703
276 | 19.053 | 0.13325
280 | 21.036 | 0.1316
284 | 22.897 | 0.12957
288 | 22.723 | 0.10168
292 | 21.895 | 0.11457
296 | 20.446 | 0.14603
300 | 23.133 | 0.1242
304 | 27.154 | 0.13272
308 | 26.584 | 0.17483
312 | 23.978 | 0.16225
316 | 18.398 | 0.14046
320 | 15.326 | 0.12625
324 | 18.34 | 0.14035
328 | 19.845 | 0.13811
332 | 23.245 | 0.11755
336 | 23.646 | 0.11495
340 | 21.495 | 0.18814
344 | 20.666 | 0.19009
348 | 20.459 | 0.14354
352 | 19.777 | 0.12598
356 | 17.931 | 0.097019
360 | 19.359 | 0.19336
364 | 18.446 | 0.19348
368 | 17.863 | 0.13966
372 | 19.792 | 0.1366
376 | 19.847 | 0.15053
380 | 21.998 | 0.17139
384 | 24.717 | 0.1825
388 | 22.359 | 0.23164
392 | 22.658 | 0.20563
396 | 22.082 | 0.21157
400 | 18.501 | 0.17956
404 | 19.135 | 0.15436
408 | 21.398 | 0.18047
412 | 21.14 | 0.16684
416 | 21.012 | 0.13772
420 | 20.11 | 0.14465
424 | 20.766 | 0.15906
428 | 24.063 | 0.17964
432 | 25.478 | 0.18726
436 | 26.308 | 0.19931
440 | 25.516 | 0.19965
444 | 25.739 | 0.21145
448 | 23.542 | 0.20854
452 | 24.366 | 0.16012
456 | 26.895 | 0.22985
460 | 26.267 | 0.20315
464 | 23.601 | 0.18316
468 | 21.415 | 0.16657
472 | 20.012 | 0.14309
476 | 18.907 | 0.11463
480 | 18.998 | 0.14346
484 | 17.681 | 0.12052
488 | 17.728 | 0.12377
492 | 16.333 | 0.12132
496 | 15.25 | 0.16622
500 | 17.081 | 0.23396
504 | 19.075 | 0.19011
508 | 22.628 | 0.15273
512 | 25.724 | 0.18979
516 | 24.976 | 0.14901
520 | 20.087 | 0.12461
524 | 18.789 | 0.10715
528 | 15.2 | 0.14292
532 | 16.577 | 0.14139
536 | 19.719 | 0.12665
540 | 20.256 | 0.092456
544 | 19.402 | 0.13137
548 | 17.81 | 0.15837
552 | 19.114 | 0.15946
556 | 20.771 | 0.1282
560 | 21.112 | 0.14859
564 | 22.569 | 0.14644
568 | 21.9 | 0.16757
572 | 18.93 | 0.14307
576 | 18.322 | 0.17091
580 | 19.273 | 0.14869
584 | 20.698 | 0.15912
588 | 21.765 | 0.16295
592 | 21.897 | 0.1649
596 | 20.597 | 0.22824
600 | 20.793 | 0.34867
604 | 19.681 | 0.31475
608 | 19.926 | 0.25
612 | 22.434 | 0.18645
616 | 21.886 | 0.19955
620 | 21.08 | 0.20501
624 | 19.012 | 0.19635
628 | 18.528 | 0.16358
632 | 17.629 | 0.13163
636 | 18.929 | 0.148
640 | 21.075 | 0.14646
644 | 20.218 | 0.19287
648 | 20.217 | 0.27959
652 | 16.941 | 0.2877
656 | 19.559 | 0.18734
660 | 21.256 | 0.19574
664 | 24.372 | 0.23704
668 | 26.328 | 0.25714
672 | 25.308 | 0.23014
676 | 24.225 | 0.18185
680 | 21.545 | 0.2116
684 | 20.654 | 0.2318
688 | 20.192 | 0.27122
692 | 21.955 | 0.19203
696 | 20.278 | 0.20734
700 | 18.472 | 0.19005
704 | 17.436 | 0.16135
708 | 17.849 | 0.14396
712 | 18.158 | 0.12255
716 | 19.877 | 0.13296
720 | 17.865 | 0.12167
724 | 15.731 | 0.13516
728 | 13.407 | 0.11377
732 | 11.932 | 0.098223
736 | 12.844 | 0.098183
740 | 13.983 | 0.081401
744 | 12.872 | 0.089265
748 | 12.336 | 0.097406
752 | 10.24 | 0.092558
756 | 10.319 | 0.088855
760 | 12.032 | 0.078442
764 | 16.171 | 0.082886
768 | 17.933 | 0.10396
772 | 16.266 | 0.12523
776 | 16.113 | 0.13619
780 | 15.991 | 0.14476
784 | 15.267 | 0.11643
788 | 15.961 | 0.09937
792 | 16.672 | 0.10592
796 | 14.202 | 0.10687
800 | 11.499 | 0.086517
804 | 10.853 | 0.073111
808 | 9.6874 | 0.071282
812 | 11.497 | 0.066256
816 | 13.867 | 0.064507
820 | 14.139 | 0.078954
824 | 13.531 | 0.055443
828 | 9.8526 | 0.089389
832 | 8.6543 | 0.053416
836 | 6.6529 | 0.0522
840 | 7.4702 | 0.043416
844 | 9.8134 | 0.088208
848 | 9.9623 | 0.09932
852 | 11.521 | 0.093806
856 | 12.861 | 0.15463
860 | 10.535 | 0.11029
864 | 11.082 | 0.081037
868 | 11.95 | 0.058097
872 | 13.464 | 0.079147
876 | 13.585 | 0.13334
880 | 11.401 | 0.082848
884 | 9.6509 | 0.056241
888 | 7.7888 | 0.058995
892 | 6.0866 | 0.14114
896 | 6.9439 | 0.18299
900 | 7.9313 | 0.23801
904 | 9.9751 | 0.1327
908 | 9.7053 | 0.14
912 | 10.223 | 0.18194
916 | 8.7751 | 0.17585
920 | 7.6895 | 0.1792
924 | 6.8733 | 0.17279
928 | 5.9548 | 0.14919
932 | 6.2341 | 0.14412
936 | 7.877 | 0.099508
940 | 9.4579 | 0.076144
944 | 7.3419 | 0.057292
948 | 6.8664 | 0.031336
952 | 7.3884 | 0.045872
956 | 7.6445 | 0.044305
960 | 8.6287 | 0.040884
964 | 7.2801 | 0.050578
968 | 5.5344 | 0.045883
972 | 4.8024 | 0.029352
976 | 6.9953 | 0.040398
980 | 6.3462 | 0.026716
984 | 4.0155 | 0.040135
988 | 4.8032 | 0.029286
992 | 5.8995 | 0.019028
996 | 6.0566 | 0.021135
1000 | 6.6296 | 0.020894
1004 | 5.0994 | 0.024519
1008 | 4.5934 | 0.03204
1012 | 2.5336 | 0.04018
1016 | 0.13893 | 0.036979
1020 | 3.474 | 0.02959
1024 | 7.1276 | 0.022115
1028 | 5.1247 | 0.02251
1032 | 3.7467 | 0.031033
1036 | 3.5413 | 0.025064
1040 | 2.5631 | 0.020675
1044 | 2.2315 | 0.018117
1048 | 1.9106 | 0.016154
1052 | 1.0883 | 0.023673
1056 | 1.0326 | 0.021425
1060 | 2.596 | 0.018667
1064 | 1.2847 | 0.020227
1068 | 1.7665 | 0.01226
1072 | 0 | 0.010897
1076 | 0.82777 | 0.013846
1080 | 2.1951 | 0.010653
1084 | 1.5474 | 0.0094705
1088 | 1.2631 | 0.0096528
1092 | 4.3559 | 0.012022
1096 | 3.2214 | 0.0072444
1100 | 0.78627 | 0.010635
1104 | 0 | 0.011666
1108 | 0 | 0.0061704
1112 | 0 | 0.0098925
1116 | 0 | 0.0064212
1120 | 0 | 0.0093536
1124 | 0 | 0.0095932
1128 | 0 | 0.0086461
1132 | 0 | 0.006211
1136 | 0 | 0.010089
1140 | 0 | 0.01013
1144 | 0 | 0.015286
1148 | 0 | 0.010132
1152 | 0 | 0.0061738
1156 | 0 | 0.0096801
1160 | 0 | 0.0068012
1164 | 0 | 0.0090802
1168 | 0 | 0.0070587
1172 | 0 | 0.0044662
1176 | 0 | 0.0077987
1180 | 0 | 0.0026935
1184 | 0 | 0.0093126
1188 | 0 | 0.0070725
1192 | 0 | 0.0043165