## 1-25
REFERENCE | SP DataBASE <http://www-v2.sp.se/fire/fdb>
Material1 | Fabric: FR vinyl reinforced sheet
Material2 | Impregnated foam
Material3
Material4
Product
Object | CBUF 1:25 Solid foam mattress
Scenario
Method | Furniture full-scale calorimeter (CBUF)
Reference | CBUF - Fire Safety of Upholstered Furniture, EC Report EUR 16477 EN, contact SP for more information.
Comment | Prison type
Owner | IsPublic
1
Time (s) | HRR (kW) | SPR (m2/s) | Peak heat release (kW) | 30.6
0 | 0 | 0 | Total heat release (MJ) | 1.5
4 | 0 | 0.00045824 | Initial mass (g) | 7200
8 | 0 | 0.0036659 | Total massloss (g) | 0
12 | 0 | 0.016321 | Average heat of combustion (MJ/kg) | -0.01
16 | 0 | 0.035385
20 | 0 | 0.078309
24 | 0.53042 | 0.18283
28 | 3.5874 | 0.22255
32 | 3.3766 | 0.26793
36 | 2.9536 | 0.22514
40 | 4.2228 | 0.29323
44 | 6.0152 | 0.33613
48 | 9.1312 | 0.51094
52 | 11.028 | 0.40844
56 | 9.8845 | 0.41046
60 | 9.8796 | 0.49704
64 | 10.583 | 0.44838
68 | 12.361 | 0.46402
72 | 12.268 | 0.51327
76 | 12.034 | 0.41948
80 | 11.751 | 0.44405
84 | 13.855 | 0.47848
88 | 13.523 | 0.37567
92 | 13.327 | 0.45128
96 | 13.559 | 0.48058
100 | 12.173 | 0.53073
104 | 9.5749 | 0.33983
108 | 9.3737 | 0.24401
112 | 9.4156 | 0.30469
116 | 7.4595 | 0.44744
120 | 5.4954 | 0.32281
124 | 30.643 | 0.21575
128 | 23.515 | 0.1339
132 | 12.373 | 0.16236
136 | 6.6831 | 0.20031
140 | 5.3984 | 0.15341
144 | 5.0237 | 0.08395
148 | 3.9011 | 0.089177
152 | 2.2865 | 0.072111
156 | 0.57104 | 0.075538
160 | 0.78764 | 0.050095
164 | 1.6728 | 0.020888
168 | 2.4654 | 0.017069
172 | 2.9739 | 0.016459
176 | 2.2727 | 0.013366
180 | 2.1937 | 0.002583
184 | 0.98732 | -0.0012715
188 | 0.65446 | -0.001342
192 | -0.21965 | -0.00095502
196 | -0.37233 | 0.0013333
200 | 2.3026 | -0.0022927
204 | 2.2969 | -0.0021789
208 | 0.77902 | -0.0022213
212 | 0.079882 | -0.00039355
216 | 1.3134 | -0.0015942
220 | 1.164 | -0.0069513
224 | 0.29763 | -0.0048793
228 | 0.90228 | -0.0051668
232 | -0.50244 | -0.0076372
236 | -1.2107 | -0.0063385
240 | -0.62452 | -0.0052561
244 | 0.55504 | -0.0059062
248 | -0.087765 | -0.0070319
252 | 0.88954 | -0.0037298
256 | 0.58812 | -0.0030857
260 | -1.2742 | -0.0036866
264 | -1.5813 | -0.0074259
268 | 0.34992 | -0.0051796
272 | 1.6699 | -0.0045258
276 | 2.2448 | -0.0065517
280 | 0.56795 | -0.0053748
284 | -0.76734 | -0.0052347
288 | 0.56199 | -0.010728
292 | 1.3528 | -0.0060496
296 | 3.235 | -0.0060097
300 | 1.9634 | -0.006966
304 | 1.0045 | -0.008618
308 | 0.71295 | -0.0065886
312 | -1.0532 | -0.0079753
316 | -2.0353 | -0.0049161
320 | -1.7453 | -0.0069433
324 | -0.43946 | -0.0094189
328 | 0.84208 | -0.0061006
332 | 0.81637 | -0.0065881
336 | -0.02271 | -0.006139
340 | -0.10234 | -0.0064054
344 | 1.2496 | -0.0076576
348 | 0.36858 | -0.0086638
352 | -1.746 | -0.0057934
356 | -0.33724 | -0.0079431
360 | 0.70895 | -0.0064017
364 | 0.99762 | -0.0072884
368 | -1.3163 | -0.0095545
372 | -2.0067 | -0.0072834
376 | 0.46693 | -0.0069747
380 | 1.4636 | -0.0077831
384 | 0.63056 | -0.0072173
388 | -0.56966 | -0.0089852
392 | 0.36832 | -0.0097014
396 | 1.3216 | -0.010152
400 | 0.23119 | -0.0075996
404 | 0 | -0.0090586
408 | 0 | -0.0082318
412 | 0 | -0.0091949
416 | 0 | -0.0088091
420 | 0 | -0.0066927
424 | 0 | -0.0082216
428 | 0 | -0.0096307