## 1-26
REFERENCE | SP DataBASE <http://www-v2.sp.se/fire/fdb>
Material1 | Fabric: 75% polyester/ 25% viscose
Material2 | Interliner: Various fibrous (natural) layers
Material3 | Various fibrous (natural) layers
Material4
Product
Object
Scenario | CBUF 1:26 Spring interior mattress
Method
Reference | Furniture full-scale calorimeter (CBUF)
Comment | CBUF - Fire Safety of Upholstered Furniture, EC Report EUR 16477 EN, contact SP for more information.
Owner | IsPublic
Sprung edge divan set
Time (s) | HRR (kW) | SPR (m2/s) | Peak heat release (kW) | 25.8
0 | 0 | -0.00079543 | Total heat release (MJ) | 0.5
4 | 0 | 0.0010769 | Initial mass (g) | 31700
8 | 0 | 0.002953 | Total massloss (g) | 0
12 | 0 | 0.0056922 | Average heat of combustion (MJ/kg) | 4.62
16 | 0 | 0.0091188
20 | 0 | 0.01845
24 | 0 | 0.025693
28 | 0 | 0.030418
32 | 0 | 0.032788
36 | 0 | 0.052817
40 | 0 | 0.059871
44 | 0 | 0.060352
48 | 0 | 0.056697
52 | 0 | 0.057681
56 | 0 | 0.074925
60 | 0 | 0.066231
64 | 0.50889 | 0.083389
68 | 0.076155 | 0.073145
72 | -0.57639 | 0.080724
76 | -0.71994 | 0.073721
80 | -0.64825 | 0.05869
84 | 0.23005 | 0.075985
88 | 1.2314 | 0.058798
92 | 2.3337 | 0.048987
96 | 3.8076 | 0.053485
100 | 1.7619 | 0.072596
104 | 0.42218 | 0.0706
108 | -1.3862 | 0.097745
112 | -1.9081 | 0.10447
116 | -1.1981 | 0.082046
120 | -0.6319 | 0.079755
124 | 25.816 | 0.049038
128 | 20.827 | 0.017257
132 | 17.449 | 0.036376
136 | 10.282 | 0.0581
140 | 5.3103 | 0.088151
144 | 2.1457 | 0.071196
148 | 1.5444 | 0.070782
152 | 0.66259 | 0.06298
156 | 0.19937 | 0.035536
160 | -1.2462 | 0.023025
164 | -0.2771 | 0.03038
168 | -0.19674 | 0.024674
172 | -2.2199 | 0.014183
176 | -1.8816 | 0.014978
180 | -0.037321 | 0.013084
184 | 1.4016 | 0.0020006
188 | 1.3715 | 0.0013096
192 | -0.04751 | 0.0048015
196 | -0.23359 | 0.0027356
200 | -1.0034 | -0.001844
204 | -1.6801 | -0.00099679
208 | -1.46 | -0.0038685
212 | -0.81682 | -0.00083776
216 | 0.32201 | -0.0030079
220 | -0.36731 | -0.0060078
224 | -1.4539 | -0.0024252
228 | -2.4826 | -0.00092789
232 | -0.18202 | -0.0020364
236 | 0.62321 | -0.0014779
240 | 0.98086 | -0.0011569
244 | -0.38931 | -0.0022588
248 | -1.0029 | -0.0029512
252 | 0.094054 | 0.00052008
256 | 0.42266 | -0.0024186
260 | -0.66308 | -0.0028315
264 | -1.7796 | -0.0034091
268 | -0.92639 | -0.0073599
272 | 0.31972 | -0.00083175
276 | -1.461 | -0.00028008
280 | -1.8877 | -0.0033843
284 | -0.91954 | -0.0052265
288 | -0.47224 | -0.003591
292 | -1.2629 | -0.0024311
296 | -1.9947 | -0.0045146
300 | -3.2964 | -0.0062169
304 | -2.4241 | -0.0057565
308 | -2.453 | -0.0035678
312 | -1.4203 | -0.0021867
316 | -0.45331 | -0.0027508
320 | -0.41254 | -0.0027605
324 | -2.2674 | -0.0018818
328 | -3.4096 | -0.003947
332 | -0.5444 | -0.0015461
336 | -0.93002 | -0.0018402
340 | -2.5218 | -0.002499
344 | -2.4855 | -0.0016103
348 | -1.7737 | 0.00012457
352 | -1.4549 | -0.001667
356 | -3.0892 | -0.0010586
360 | -2.4623 | -0.0029413
364 | -0.63479 | -0.00088335
368 | -0.38009 | -0.0021138
372 | -3.0129 | -0.0042609
376 | -1.5267 | -0.0028044
380 | 0.6195 | -0.0016327
384 | -1.3709 | -0.0024683
388 | -2.5777 | -0.0011073
392 | -1.5486 | -0.00093195
396 | -1.0779 | -0.0015792
400 | -0.56594 | -0.0048077
404 | -0.6683 | -0.0041547
408 | -1.8321 | -0.0029594
412 | -1.4208 | -0.0035013
416 | -1.6009 | -0.0015227
420 | -0.36957 | -0.00043357
424 | -1.0917 | -0.0023782
428 | -0.1058 | -0.0043215
432 | 0.50923 | -0.0036465
436 | -0.20658 | -0.0022947
440 | -2.5274 | -0.0040108
444 | -1.9533 | -0.0048401
448 | -0.36681 | -0.0054614
452 | -1.1587 | -0.0017678
456 | -2.1999 | -0.0013268
460 | -0.45919 | -0.0043177
464 | 1.2359 | -0.0057641
468 | -2.2237 | -0.004232
472 | -1.6056 | -0.0048736
476 | -0.66602 | -0.0062999
480 | 0.10846 | -0.0040852
484 | -0.2151 | -0.0061537
488 | -0.11001 | -0.0062568
492 | -0.97958 | -0.0094203
496 | -1.6449 | -0.0109
500 | -3.4127 | -0.0044482
504 | -4.9428 | -0.0019928
508 | -1.5231 | -0.0052433
512 | 0.43084 | -0.0055144
516 | 1.7101 | -0.0064035
520 | 2.1036 | -0.0017445
524 | 2.558 | -0.0044814
528 | 0.39388 | -0.0045824
532 | -0.82487 | -0.0070898
536 | -2.3422 | -0.0095572
540 | -3.5662 | -0.0078256
544 | -4.874 | -0.0054601
548 | -3.0372 | -0.0051142
552 | -0.78473 | -0.0031841
556 | 0.030423 | -0.0033556
560 | -1.0244 | -0.0019771
564 | -1.3755 | -0.0021148
568 | -2.1543 | -0.0050718
572 | -0.29188 | -0.0030427
576 | 2.1069 | -0.0061778
580 | 2.4593 | -0.0037961
584 | 0.76546 | -0.0038083
588 | 0.26408 | -0.0089044
592 | -0.69777 | -0.004512
596 | -0.64725 | -0.0045792
600 | 0 | -0.0050431
604 | 0 | -0.0044331
608 | 0 | -0.0053312
612 | 0 | -0.0036664
616 | 0 | -0.004371