## 1-27
REFERENCE | SP DataBASE <http://www-v2.sp.se/fire/fdb>
Material1 | Fabric: 100% Polyester
Material2 | Interliner: Polyester fibre
Material3 | Polyether foam
Material4
Product
Object
Scenario | CBUF 1:27 Three seat sofa bed
Method
Reference | Furniture full-scale calorimeter (CBUF)
Comment | CBUF - Fire Safety of Upholstered Furniture, EC Report EUR 16477 EN, contact SP for more information.
Owner | IsPublic
Upholstered | loose seat and back cushions
Time (s) | HRR (kW) | SPR (m2/s) | Peak heat release (kW) | 1842
0 | 0 | -0.16308 | Total heat release (MJ) | 986.4
4 | 0 | -0.15923 | Initial mass (g) | 83000
8 | 0 | -0.15539 | Total massloss (g) | 81060
12 | 0 | -0.15173 | Average heat of combustion (MJ/kg) | 12.17
16 | 0 | -0.13244
20 | 12.688 | -0.084575
24 | 26.078 | 0.097559
28 | 37.318 | 0.45408
32 | 55.224 | 0.4619
36 | 79.535 | 0.97102
40 | 110.06 | 1.6419
44 | 143.29 | 3.3802
48 | 179.04 | 5.4679
52 | 216.93 | 6.8328
56 | 254.43 | 6.9439
60 | 297.21 | 9.1588
64 | 340.3 | 8.991
68 | 369.34 | 9.7329
72 | 415.12 | 13.8354
76 | 454.23 | 12.7963
80 | 495.86 | 13.9643
84 | 530.75 | 18.697
88 | 570.62 | 17.2389
92 | 598.75 | 19.6793
96 | 626.76 | 19.9604
100 | 653.55 | 18.6227
104 | 708.19 | 20.0127
108 | 832.02 | 23.5484
112 | 920.72 | 23.4939
116 | 1034.1 | 29.0356
120 | 1117.2 | 27.2718
124 | 1255.8 | 30.375
128 | 1343.2 | 31.3881
132 | 1421.2 | 35.2985
136 | 1471 | 35.9431
140 | 1519.6 | 32.8568
144 | 1563.7 | 34.3334
148 | 1577.4 | 29.586
152 | 1608.7 | 30.4619
156 | 1656.1 | 30.2583
160 | 1703.3 | 30.2134
164 | 1715.4 | 25.7086
168 | 1765.2 | 27.1933
172 | 1842 | 23.667
176 | 1832.6 | 24.1347
180 | 1819 | 20.1086
184 | 1820.9 | 18.5129
188 | 1805.3 | 18.8025
192 | 1788.2 | 16.5865
196 | 1774.5 | 17.2694
200 | 1768.2 | 16.926
204 | 1709.6 | 13.8044
208 | 1634.7 | 14.8163
212 | 1569.3 | 13.2966
216 | 1503.7 | 12.8204
220 | 1456.4 | 11.9633
224 | 1403.4 | 11.3947
228 | 1390.8 | 11.5362
232 | 1378.8 | 11.8686
236 | 1380.3 | 11.214
240 | 1378.5 | 11.3953
244 | 1373.3 | 10.6775
248 | 1357.9 | 10.6992
252 | 1349.2 | 9.7222
256 | 1318.9 | 8.8276
260 | 1292.8 | 8.6162
264 | 1242.8 | 7.6266
268 | 1196.8 | 7.0829
272 | 1170.5 | 6.9286
276 | 1152.8 | 6.5503
280 | 1142.5 | 5.9893
284 | 1134.9 | 6.164
288 | 1131.4 | 6.8241
292 | 1141.9 | 6.4254
296 | 1154.4 | 6.4486
300 | 1134.1 | 6.2704
304 | 1139.8 | 6.1328
308 | 1136.2 | 5.336
312 | 1117.9 | 5.3386
316 | 1104.8 | 4.9744
320 | 1086.4 | 4.5772
324 | 1074.8 | 5.0326
328 | 1064.8 | 4.2697
332 | 1065.7 | 4.2207
336 | 1048.6 | 4.2757
340 | 1051.4 | 4.2806
344 | 1044.2 | 4.3519
348 | 1033.3 | 3.9679
352 | 1005.4 | 3.846
356 | 990.95 | 3.5763
360 | 967.12 | 3.4257
364 | 952.45 | 3.656
368 | 939.23 | 3.6796
372 | 931.52 | 3.5087
376 | 919.68 | 3.5401
380 | 921.19 | 3.3406
384 | 916.68 | 3.3408
388 | 922.99 | 3.3089
392 | 923.91 | 3.5714
396 | 925.35 | 3.6616
400 | 939.13 | 3.7073
404 | 945.11 | 3.711
408 | 947.68 | 3.5426
412 | 951.37 | 3.7128
416 | 954.19 | 3.8419
420 | 951.27 | 4.0046
424 | 955.3 | 3.9182
428 | 963.64 | 4.0822
432 | 963.1 | 4.004
436 | 959.21 | 3.9448
440 | 954.06 | 3.785
444 | 949.76 | 3.7736
448 | 932.34 | 3.6297
452 | 920.09 | 3.7903
456 | 922.73 | 3.586
460 | 909.93 | 3.4567
464 | 902 | 3.686
468 | 898.05 | 3.5154
472 | 891.61 | 3.6338
476 | 891.75 | 3.4479
480 | 881.62 | 3.3689
484 | 868.39 | 3.2454
488 | 850.54 | 3.2034
492 | 841.15 | 3.0446
496 | 826.04 | 2.9216
500 | 813.48 | 2.8653
504 | 803.57 | 2.9254
508 | 794.33 | 2.7352
512 | 789.43 | 2.6584
516 | 785.55 | 2.6156
520 | 771.91 | 2.4842
524 | 760.13 | 2.6319
528 | 739.3 | 2.5869
532 | 732.29 | 2.39
536 | 734.44 | 2.5477
540 | 731.47 | 2.4912
544 | 723.59 | 2.5593
548 | 707.61 | 2.7158
552 | 705.92 | 2.6649
556 | 698.05 | 2.5871
560 | 694.18 | 2.4666
564 | 686.88 | 2.452
568 | 682.16 | 2.5146
572 | 683.42 | 2.561
576 | 677.45 | 2.5825
580 | 668.84 | 2.5274
584 | 665.6 | 2.3451
588 | 660.37 | 2.424
592 | 651.14 | 2.2338
596 | 650 | 2.2385
600 | 650.98 | 2.2674
604 | 643.11 | 2.228
608 | 642.46 | 2.2336
612 | 643.65 | 2.2026
616 | 652.85 | 2.2159
620 | 652.32 | 2.3133
624 | 650.91 | 2.2628
628 | 646.01 | 2.4322
632 | 649.02 | 2.3027
636 | 647.46 | 2.2307
640 | 645.29 | 2.2726
644 | 642.2 | 2.3138
648 | 637.94 | 2.1927
652 | 648.11 | 2.2971
656 | 645.36 | 2.1552
660 | 637.98 | 2.0822
664 | 627.92 | 2.0245
668 | 628.04 | 2.0677
672 | 624.73 | 2.0219
676 | 610.9 | 1.9882
680 | 615.03 | 2.0168
684 | 614.24 | 1.915
688 | 606.52 | 1.9307
692 | 602.53 | 1.9327
696 | 601.76 | 1.8749
700 | 598.97 | 1.8064
704 | 598.68 | 1.8254
708 | 599.24 | 1.8546
712 | 602.62 | 1.7885
716 | 599.4 | 1.8084
720 | 592.81 | 1.791
724 | 590.9 | 1.6591
728 | 590.1 | 1.6574
732 | 584.86 | 1.6497
736 | 585.01 | 1.7119
740 | 572.7 | 1.6645
744 | 568.36 | 1.7032
748 | 560.68 | 1.588
752 | 554.87 | 1.5403
756 | 552.09 | 1.5441
760 | 546.52 | 1.5063
764 | 534.55 | 1.4819
768 | 523.84 | 1.432
772 | 525.24 | 1.4763
776 | 519.56 | 1.4476
780 | 511.87 | 1.4459
784 | 506.54 | 1.385
788 | 506.52 | 1.3642
792 | 499.65 | 1.4085
796 | 500.55 | 1.3965
800 | 506.12 | 1.3919
804 | 502.74 | 1.3338
808 | 496.88 | 1.3845
812 | 490.06 | 1.3497
816 | 486.49 | 1.3442
820 | 490.7 | 1.3915
824 | 487.61 | 1.3429
828 | 486.96 | 1.3446
832 | 485.13 | 1.3121
836 | 474.58 | 1.4016
840 | 471.96 | 1.3835
844 | 471.37 | 1.3358
848 | 472.62 | 1.3125
852 | 471.48 | 1.3599
856 | 463.45 | 1.3473
860 | 460.25 | 1.2919
864 | 458.58 | 1.2936
868 | 455.35 | 1.3009
872 | 451.6 | 1.3407
876 | 447.81 | 1.2851
880 | 445.11 | 1.3069
884 | 450.88 | 1.4454
888 | 448.57 | 1.3983
892 | 446.5 | 1.3225
896 | 447.88 | 1.3905
900 | 441.41 | 1.3809
904 | 437.94 | 1.3444
908 | 432.32 | 1.3708
912 | 434.05 | 1.4001
916 | 436.43 | 1.3946
920 | 445.82 | 1.4375
924 | 447.64 | 1.3904
928 | 441.54 | 1.374
932 | 438.67 | 1.3853
936 | 433.78 | 1.4236
940 | 427.51 | 1.4241
944 | 429.51 | 1.4282
948 | 433.84 | 1.4711
952 | 427.7 | 1.4157
956 | 427.37 | 1.4807
960 | 425.04 | 1.404
964 | 421.85 | 1.4571
968 | 419 | 1.3818
972 | 413.69 | 1.4182
976 | 413.94 | 1.4544
980 | 419.41 | 1.441
984 | 410.54 | 1.4405
988 | 410.47 | 1.4549
992 | 404.72 | 1.4232
996 | 411.17 | 1.5113
1000 | 408.91 | 1.4268
1004 | 398.94 | 1.3898
1008 | 398.9 | 1.4324
1012 | 395.08 | 1.4368
1016 | 392.54 | 1.4417
1020 | 385.77 | 1.3996
1024 | 381.82 | 1.3855
1028 | 380.65 | 1.3706
1032 | 384.99 | 1.4129
1036 | 379.28 | 1.3999
1040 | 381.2 | 1.4289
1044 | 374.94 | 1.434
1048 | 375.9 | 1.4516
1052 | 380.02 | 1.4612
1056 | 378.89 | 1.453
1060 | 379.98 | 1.4502
1064 | 378.13 | 1.4817
1068 | 374.47 | 1.3854
1072 | 373.73 | 1.3741
1076 | 368.03 | 1.5047
1080 | 367.05 | 1.5393
1084 | 366.64 | 1.4814
1088 | 365.65 | 1.3932
1092 | 358.13 | 1.4947
1096 | 360.74 | 1.4245
1100 | 359.72 | 1.3995
1104 | 354.91 | 1.4116
1108 | 356.07 | 1.4238
1112 | 349.87 | 1.4173
1116 | 341.17 | 1.4495
1120 | 340.77 | 1.3466
1124 | 345.96 | 1.542
1128 | 347.18 | 1.3872
1132 | 342.06 | 1.4248
1136 | 338.01 | 1.4146
1140 | 335.5 | 1.4814
1144 | 336.82 | 1.5128
1148 | 340.29 | 1.535
1152 | 338.56 | 1.5326
1156 | 342.98 | 1.5982
1160 | 345.77 | 1.5801
1164 | 347.24 | 1.6365
1168 | 347.36 | 1.5098
1172 | 339.44 | 1.4894
1176 | 338.96 | 1.4659
1180 | 345.98 | 1.4804
1184 | 346.66 | 1.4454
1188 | 341.64 | 1.3516
1192 | 341.2 | 1.4167
1196 | 344.7 | 1.409
1200 | 341.28 | 1.3183
1204 | 337.17 | 1.3238
1208 | 338.65 | 1.3809
1212 | 339.13 | 1.2484
1216 | 347.36 | 1.4529
1220 | 353.89 | 1.3038
1224 | 350.58 | 1.5068
1228 | 347.35 | 1.2171
1232 | 340.28 | 1.2679
1236 | 339.12 | 1.1996
1240 | 332.18 | 1.1337
1244 | 326.89 | 1.1371
1248 | 325.5 | 1.1115
1252 | 324.15 | 1.1688
1256 | 321.87 | 1.0906
1260 | 315.3 | 1.1252
1264 | 315.97 | 1.0633
1268 | 313.15 | 0.91976
1272 | 311.35 | 0.90343
1276 | 313.31 | 0.90762
1280 | 311.17 | 0.91986
1284 | 310.23 | 0.96417
1288 | 304.5 | 0.9619
1292 | 304.08 | 0.84892
1296 | 301.53 | 0.85235
1300 | 296.18 | 0.82107
1304 | 288.78 | 0.86929
1308 | 292.42 | 0.86358
1312 | 294.1 | 0.74499
1316 | 289.64 | 0.82124
1320 | 290.26 | 0.78467
1324 | 289.11 | 0.81876
1328 | 282.17 | 0.79287
1332 | 278.69 | 0.70145
1336 | 275.53 | 0.77421
1340 | 279.81 | 0.74218
1344 | 279.85 | 0.7467
1348 | 277.76 | 0.71573
1352 | 275.75 | 0.81497
1356 | 272.15 | 0.80422
1360 | 276.69 | 0.82742
1364 | 279.43 | 0.8525
1368 | 275.85 | 0.80251
1372 | 279.94 | 0.80793
1376 | 279.4 | 0.78201
1380 | 275.52 | 0.78876
1384 | 269.93 | 0.76865
1388 | 267.88 | 0.74253
1392 | 270.76 | 0.82643
1396 | 270.87 | 0.78186
1400 | 266.4 | 0.75968
1404 | 262.13 | 0.72223
1408 | 260.08 | 0.72522
1412 | 267.37 | 0.70776
1416 | 264.5 | 0.69149
1420 | 258.27 | 0.69341
1424 | 257.2 | 0.68704
1428 | 254.71 | 0.67168
1432 | 254.83 | 0.67205
1436 | 252.89 | 0.69231
1440 | 243.51 | 0.71065
1444 | 241.14 | 0.65876
1448 | 238.26 | 0.65392
1452 | 234.6 | 0.62224
1456 | 233.91 | 0.62003
1460 | 233.53 | 0.57472
1464 | 231.18 | 0.58638
1468 | 228.87 | 0.56414
1472 | 224.51 | 0.57663
1476 | 225.12 | 0.58631
1480 | 221.42 | 0.59591
1484 | 217.84 | 0.59081
1488 | 224.45 | 0.53472
1492 | 222.25 | 0.5377
1496 | 217.36 | 0.54515
1500 | 215.36 | 0.54175
1504 | 210.79 | 0.5217
1508 | 204.76 | 0.49564
1512 | 207.13 | 0.50817
1516 | 205.19 | 0.48018
1520 | 202.39 | 0.50583
1524 | 200.44 | 0.50853
1528 | 200.55 | 0.48424
1532 | 198.58 | 0.4634
1536 | 198.21 | 0.47028
1540 | 192.76 | 0.45032
1544 | 191.63 | 0.45794
1548 | 197.85 | 0.47317
1552 | 198.02 | 0.44275
1556 | 195.55 | 0.44191
1560 | 193.74 | 0.43318
1564 | 192.26 | 0.41468
1568 | 193.06 | 0.42007
1572 | 193.64 | 0.42338
1576 | 191.26 | 0.4059
1580 | 186.89 | 0.43369
1584 | 186.44 | 0.40256
1588 | 181.45 | 0.4065
1592 | 178.3 | 0.40101
1596 | 174.14 | 0.38645
1600 | 174.99 | 0.40112
1604 | 173.4 | 0.38758
1608 | 171.89 | 0.37155
1612 | 176 | 0.36986
1616 | 174.76 | 0.37908
1620 | 170.2 | 0.36942
1624 | 165.63 | 0.34299
1628 | 167 | 0.34825
1632 | 165.67 | 0.35234
1636 | 162.98 | 0.35913
1640 | 165.34 | 0.35657
1644 | 163.61 | 0.34981
1648 | 160.78 | 0.33495
1652 | 160.76 | 0.34466
1656 | 163 | 0.32628
1660 | 163.63 | 0.32657
1664 | 156.89 | 0.32321
1668 | 155.82 | 0.33907
1672 | 159.02 | 0.33675
1676 | 156.27 | 0.31808
1680 | 152.89 | 0.32617
1684 | 150.89 | 0.3651
1688 | 154.83 | 0.33801
1692 | 152.38 | 0.32944
1696 | 151.03 | 0.31276
1700 | 152.82 | 0.31553
1704 | 149.78 | 0.30043
1708 | 149.15 | 0.31719
1712 | 147.31 | 0.28711
1716 | 145.42 | 0.3254
1720 | 146.41 | 0.36024
1724 | 141.95 | 0.32039
1728 | 146.88 | 0.31467
1732 | 146.68 | 0.29181
1736 | 141.16 | 0.32038
1740 | 144.1 | 0.29281
1744 | 143.62 | 0.29245
1748 | 141.55 | 0.28754
1752 | 140.91 | 0.28106
1756 | 140.16 | 0.31615
1760 | 141.75 | 0.32284
1764 | 142.31 | 0.31539
1768 | 141.79 | 0.3134
1772 | 143.7 | 0.31424
1776 | 144.38 | 0.31948
1780 | 144.52 | 0.39349
1784 | 145.68 | 0.33287
1788 | 142.58 | 0.30973
1792 | 136.21 | 0.29727
1796 | 135.86 | 0.29921
1800 | 136.96 | 0.30346