## 2-1
REFERENCE | SP DataBASE <http://www-v2.sp.se/fire/fdb>
Material1 | Fabric: 100% Cotton FR Treated
Material2 | HR Urethane Foam
Material3
Material4
Product
Object | CBUF 2:01 Upholstered chair
Scenario
Method | Furniture full-scale calorimeter (CBUF)
Reference | CBUF - Fire Safety of Upholstered Furniture, EC Report EUR 16477 EN, contact SP for more information.
Comment | loose seat and back upholstered to ground
Owner | IsPublic
1
Time (s) | HRR (kW) | SPR (m2/s) | Peak heat release (kW) | 709
-120 | 0 | 0 | Total heat release (MJ) | 110.28
-115 | 0 | 0 | Initial mass (g) | 17410
-110 | 0 | 0 | Total massloss (g) | 6170
-105 | 0 | 0 | Average heat of combustion (MJ/kg) | 17..87
-100 | 0 | 0
-95 | 0.36092 | 0
-90 | 0.91008 | 0
-85 | 1.8419 | 0
-80 | 1.5278 | 0
-75 | 1.5859 | 0
-70 | 4.7893 | 0
-65 | 4.8881 | 0
-60 | 1.208 | 0
-55 | 0.39892 | 0.00022087
-50 | 1.7388 | 0.0016783
-45 | 3.6312 | 0.0042325
-40 | 1.2665 | 0.0052461
-35 | 1.9417 | 0.0049986
-30 | 5.1268 | 0.0051103
-25 | 4.2999 | 0.0062882
-20 | 2.9196 | 0.0070553
-15 | 0.64557 | 0.0071804
-10 | 0 | 0.007072
-5 | 0 | 0.0063959
0 | 0.96316 | 0.0083917
5 | 9.2833 | 0.014111
10 | 25.0238 | 0.02363
15 | 42.4672 | 0.049303
20 | 64.6569 | 0.098463
25 | 76.8681 | 0.1467
30 | 77.7209 | 0.17636
35 | 72.9425 | 0.16338
40 | 69.5145 | 0.13249
45 | 89.8298 | 0.12552
50 | 92.9207 | 0.14966
55 | 88.3637 | 0.22026
60 | 94.7319 | 0.28131
65 | 103.2211 | 0.30791
70 | 103.0159 | 0.35738
75 | 116.4052 | 0.48721
80 | 152.7823 | 0.74569
85 | 198.6518 | 1.1634
90 | 231.696 | 1.5453
95 | 250.1278 | 1.847
100 | 262.8413 | 2.0712
105 | 274.9734 | 2.1824
110 | 302.1949 | 2.3355
115 | 325.525 | 2.4169
120 | 343.3181 | 2.3174
125 | 335.8731 | 2.4248
130 | 314.7891 | 2.7256
135 | 323.5135 | 3.2279
140 | 341.5403 | 3.6063
145 | 338.6462 | 3.4384
150 | 336.8908 | 3.097
155 | 328.3718 | 2.9454
160 | 317.6789 | 2.7745
165 | 305.5081 | 2.4487
170 | 299.5479 | 2.1801
175 | 297.9016 | 1.9833
180 | 290.9442 | 1.8495
185 | 277.3211 | 1.7712
190 | 256.3475 | 1.6651
195 | 238.6408 | 1.5801
200 | 238.8557 | 1.6254
205 | 253.6146 | 1.6395
210 | 261.8454 | 1.4992
215 | 277.5605 | 1.3483
220 | 314.0228 | 1.5447
225 | 410.9345 | 2.4915
230 | 568.9964 | 3.5803
235 | 635.666 | 4.7043
240 | 683.3013 | 5.6909
245 | 747.9752 | 6.0046
250 | 769.5274 | 5.9271
255 | 759.7858 | 5.5057
260 | 737.2756 | 4.5863
265 | 703.5167 | 3.6241
270 | 637.6435 | 2.7696
275 | 553.4711 | 2.0674
280 | 494.8416 | 1.5999
285 | 458.2931 | 1.3103
290 | 400.6566 | 1.0186
295 | 349.9573 | 0.77747
300 | 293.3336 | 0.56174
305 | 241.6038 | 0.42624
310 | 207.8635 | 0.36469
315 | 176.6195 | 0.3377
320 | 136.0768 | 0.32397
325 | 103.195 | 0.34925
330 | 91.6064 | 0.37306
335 | 77.1077 | 0.35217
340 | 67.53 | 0.30098
345 | 64.0382 | 0.24499
350 | 55.3776 | 0.22335
355 | 43.3701 | 0.21131
360 | 41.0968 | 0.19075
365 | 42.0849 | 0.16711
370 | 36.6323 | 0.15282
375 | 37.7691 | 0.13986
380 | 30.7221 | 0.13155
385 | 27.4769 | 0.12689
390 | 26.9205 | 0.12062
395 | 21.7092 | 0.12154
400 | 23.224 | 0.13031
405 | 24.4244 | 0.1241
410 | 21.1046 | 0.11839
415 | 14.695 | 0.11139
420 | 17.6238 | 0.10538
425 | 20.9131 | 0.10703
430 | 13.6116 | 0.11248
435 | 12.9354 | 0.11165
440 | 20.72 | 0.10949
445 | 20.5669 | 0.11242
450 | 20.1231 | 0.11332
455 | 19.7226 | 0.11366
460 | 13.2359 | 0.11406
465 | 13.3395 | 0.11351
470 | 12.4675 | 0.11476
475 | 13.7211 | 0.11755
480 | 12.676 | 0.11578
485 | 13.9998 | 0.11165
490 | 25.0765 | 0.11328
495 | 28.042 | 0.11991
500 | 17.9148 | 0.11848
505 | 9.9785 | 0.11655
510 | 10.3508 | 0.11903
515 | 16.3146 | 0.12257
520 | 24.8046 | 0.12292
525 | 21.0344 | 0.12775
530 | 21.9047 | 0.13454
535 | 23.7199 | 0.12806
540 | 14.7842 | 0.11848
545 | 16.9533 | 0.1158
550 | 25.4807 | 0.1156
555 | 28.1747 | 0.1159
560 | 25.9899 | 0.11555
565 | 20.2709 | 0.12619
570 | 13.0766 | 0.14271
575 | 15.3186 | 0.14407
580 | 24.9036 | 0.13533
585 | 18.4008 | 0.12583
590 | 8.5821 | 0.12114
595 | 13.8698 | 0.1164
600 | 21.9314 | 0.11287
605 | 21.3923 | 0.11079
610 | 26.6526 | 0.11138
615 | 24.9073 | 0.11104
620 | 13.2719 | 0.11374
625 | 6.5028 | 0.11359
630 | 12.8457 | 0.11055
635 | 19.3269 | 0.11157
640 | 19.9345 | 0.11474
645 | 18.2719 | 0.11784
650 | 13.3911 | 0.11971
655 | 14.2131 | 0.11956
660 | 19.9182 | 0.11605
665 | 19.6908 | 0.11302
670 | 10.977 | 0.11208
675 | 5.7499 | 0.10992
680 | 7.2916 | 0.10949
685 | 7.8006 | 0.11286
690 | 11.7369 | 0.11285
695 | 14.026 | 0.11267
700 | 17.1787 | 0.11288
705 | 18.8171 | 0.11687
710 | 17.0256 | 0.11761
715 | 25.5279 | 0.11081
720 | 23.1045 | 0.11313
725 | 12.4863 | 0.1136
730 | 11.5614 | 0.10848
735 | 11.644 | 0.10528
740 | 14.2142 | 0.1042
745 | 11.371 | 0.10045
750 | 6.2989 | 0.09686
755 | 11.7835 | 0.097087
760 | 15.6892 | 0.096844
765 | 14.1021 | 0.092768
770 | 12.0099 | 0.088723
775 | 9.7398 | 0.0876
780 | 14.5725 | 0.087211
785 | 20.2828 | 0.085159
790 | 22.4377 | 0.084352
795 | 19.7173 | 0.083887
800 | 13.8569 | 0.080152
805 | 14.3726 | 0.077477
810 | 11.8274 | 0.07572
815 | 5.6875 | 0.073898
820 | 3.1346 | 0.072522
825 | 12.4181 | 0.072593
830 | 16.1449 | 0.075322
835 | 14.9843 | 0.072476
840 | 15.1838 | 0.071533
845 | 16.1647 | 0.071044
850 | 19.7134 | 0.066652
855 | 13.2054 | 0.064986
860 | 7.8625 | 0.065644
865 | 3.7709 | 0.068042
870 | 7.3042 | 0.071143
875 | 9.307 | 0.07256
880 | 4.0243 | 0.073938
885 | 6.7189 | 0.074297
890 | 6.2532 | 0.07436
895 | 9.2765 | 0.075054
900 | 9.6803 | 0.07648
905 | 5.4607 | 0.077145
910 | 11.0696 | 0.079025
915 | 10.2221 | 0.08077
920 | 7.9662 | 0.081011
925 | 9.6045 | 0.080976
930 | 7.21 | 0.077383
935 | 6.4912 | 0.074959
940 | 3.5138 | 0.076033
945 | 0.82965 | 0.079853
950 | 0.36191 | 0.082709
955 | 2.6911 | 0.082149
960 | 4.3887 | 0.081251
965 | 5.4974 | 0.08091
970 | 7.9548 | 0.079022
975 | 7.4931 | 0.077246
980 | 3.475 | 0.077834
985 | 5.1115 | 0.077396
990 | 11.1602 | 0.076221
995 | 12.2679 | 0.079611
1000 | 4.8364 | 0.081793
1005 | 2.4773 | 0.082674
1010 | 9.4815 | 0.082962
1015 | 13.6446 | 0.080526
1020 | 7.8135 | 0.077789
1025 | 2.5087 | 0.077647
1030 | 0.90853 | 0.07924
1035 | 0.1724 | 0.07997
1040 | 3.8619 | 0.07847
1045 | 10.1937 | 0.076115
1050 | 3.8799 | 0.076363
1055 | 1.6456 | 0.078265
1060 | 6.2774 | 0.080222
1065 | 8.7883 | 0.079098
1070 | 9.2513 | 0.079551
1075 | 3.4431 | 0.081122
1080 | 2.7801 | 0.080763
1085 | 8.7859 | 0.079057
1090 | 8.4581 | 0.076471
1095 | 3.934 | 0.074741
1100 | 7.2878 | 0.075163
1105 | 11.6046 | 0.075077
1110 | 9.869 | 0.074616
1115 | 4.788 | 0.075732
1120 | 2.1933 | 0.076166
1125 | 0.094823 | 0.075922
1130 | 0.025119 | 0.076047
1135 | 0.20442 | 0.076792
1140 | 0.53997 | 0.076562
1145 | 1.539 | 0.076954
1150 | 1.7061 | 0.077304
1155 | 1.9848 | 0.074825
1160 | 1.1952 | 0.073767
1165 | 0.35893 | 0.077004
1170 | 0.49939 | 0.077954
1175 | 2.5488 | 0.075663
1180 | 7.4091 | 0.074636
1185 | 3.6812 | 0.075234
1190 | 1.4343 | 0.075475
1195 | 2.4797 | 0.07456
1200 | 1.1718 | 0.074467
1205 | 0 | 0.073682
1210 | 0.94784 | 0.073211
1215 | 5.2525 | 0.074246
1220 | 3.6458 | 0.073462
1225 | 0 | 0.073092
1230 | 0 | 0.073291
1235 | 0 | 0.071624
1240 | 3.2917 | 0.069841
1245 | 3.5658 | 0.067718
1250 | 0.79079 | 0.067264