## 2-2
REFERENCE | SP DataBASE <http://www-v2.sp.se/fire/fdb>
Material1 | Fabric: 100% Cotton FR Treated
Material2 | Polyether Foam
Material3
Material4
Product
Object | CBUF 2:02 Upholstered chair
Scenario
Method | Furniture full-scale calorimeter (CBUF)
Reference | CBUF - Fire Safety of Upholstered Furniture, EC Report EUR 16477 EN, contact SP for more information.
Comment | loose seat and back upholstered to ground
Owner | IsPublic
1
Time (s) | HRR (kW) | SPR (m2/s) | Peak heat release (kW) | 585
-120 | 0 | 0 | Total heat release (MJ) | 105.5
-115 | 6.8471 | 0.00015402 | Initial mass (g) | 16380
-110 | 2.8078 | 0.00036743 | Total massloss (g) | 6210
-105 | 1.4908 | 0.00047796 | Average heat of combustion (MJ/kg) | 16.99
-100 | 1.6149 | 0.00031798
-95 | 0.25947 | 4.2374e-05
-90 | 3.7322 | 0.0004339
-85 | 6.1285 | 0.0013412
-80 | 2.2169 | 0.002076
-75 | 0.43883 | 0.0024644
-70 | 0.013522 | 0.0019918
-65 | 0.37711 | 0.00097362
-60 | 0.45481 | 0.00015005
-55 | 0.086078 | 0
-50 | 3.3254 | 4.253e-05
-45 | 5.7533 | 0.00012757
-40 | 1.8297 | 7.5228e-05
-35 | 0.60761 | 8.8706e-06
-30 | 0.28952 | 5.192e-06
-25 | 0 | 0.00013635
-20 | 1.1363 | 0.00021053
-15 | 3.5755 | 0.00049849
-10 | 1.6355 | 0.0010434
-5 | 0 | 0.00076073
0 | 3.6422 | 0.00016924
5 | 18.6634 | 6.3237e-06
10 | 34.3559 | 0.0042835
15 | 46.4382 | 0.035718
20 | 59.657 | 0.089226
25 | 73.7406 | 0.1709
30 | 90.4614 | 0.24916
35 | 94.9127 | 0.29625
40 | 105.885 | 0.34299
45 | 109.7928 | 0.40355
50 | 110.1112 | 0.46158
55 | 122.0685 | 0.49484
60 | 131.1228 | 0.52534
65 | 150.1325 | 0.54607
70 | 182.087 | 0.60132
75 | 196.082 | 0.701
80 | 215.6263 | 0.84375
85 | 268.8557 | 1.1903
90 | 317.38 | 1.6238
95 | 341.1715 | 1.833
100 | 351.4591 | 1.8313
105 | 355.7772 | 1.7504
110 | 358.8355 | 1.7247
115 | 356.0807 | 1.5652
120 | 351.2036 | 1.4034
125 | 352.8187 | 1.4522
130 | 371.8325 | 1.7121
135 | 407.939 | 2.0442
140 | 417.4733 | 1.9787
145 | 378.4369 | 1.4815
150 | 332.7483 | 1.0619
155 | 311.7027 | 0.91563
160 | 294.5146 | 0.86459
165 | 285.3545 | 0.84748
170 | 289.6193 | 0.83788
175 | 284.3413 | 0.74277
180 | 270.4903 | 0.60958
185 | 270.0617 | 0.57053
190 | 265.8863 | 0.58243
195 | 270.8412 | 0.58572
200 | 301.9628 | 0.6222
205 | 367.8069 | 0.79678
210 | 453.2711 | 1.0079
215 | 536.4296 | 1.1595
220 | 615.368 | 1.4888
225 | 652.5972 | 1.9938
230 | 642.4865 | 2.193
235 | 610.5803 | 1.9679
240 | 578.1234 | 1.4718
245 | 547.6931 | 1.1213
250 | 498.4523 | 0.80978
255 | 465.2579 | 0.59343
260 | 436.0293 | 0.46524
265 | 399.707 | 0.36824
270 | 366.0431 | 0.28124
275 | 333.0862 | 0.22128
280 | 306.6756 | 0.17771
285 | 276.4268 | 0.13048
290 | 234.7575 | 0.083582
295 | 206.6404 | 0.04424
300 | 199.46 | 0.023548
305 | 181.2735 | 0.0063422
310 | 158.8863 | 0
315 | 151.5638 | 0
320 | 148.6532 | 0
325 | 131.3026 | 0
330 | 120.2176 | 0
335 | 107.0055 | 0
340 | 80.682 | 0
345 | 68.7567 | 0.0009817
350 | 61.5962 | 0.012855
355 | 53.1904 | 0.04394
360 | 46.4054 | 0.047238
365 | 41.3855 | 0.012994
370 | 39.5172 | 0.00741
375 | 35.2961 | 0.010302
380 | 30.4023 | 0.0037274
385 | 33.3242 | 0.00027253
390 | 34.9532 | 0.0019033
395 | 20.2192 | 0.001453
400 | 22.6279 | 4.3825e-05
405 | 33.3636 | 0.00050618
410 | 24.3334 | 0.00052449
415 | 14.7564 | 0.00016981
420 | 16.4674 | 0.00018327
425 | 19.0006 | 0.00022977
430 | 13.41 | 0.00391
435 | 12.7531 | 0.011479
440 | 16.8229 | 0.014382
445 | 19.5403 | 0.014089
450 | 20.5561 | 0.014917
455 | 22.0064 | 0.01345
460 | 23.4364 | 0.01736
465 | 11.2316 | 0.020286
470 | 11.3593 | 0.019644
475 | 16.3092 | 0.017725
480 | 17.4542 | 0.013604
485 | 19.2139 | 0.01168
490 | 13.3319 | 0.031141
495 | 11.4996 | 0.040352
500 | 16.9496 | 0.033742
505 | 17.3533 | 0.031432
510 | 25.8901 | 0.034434
515 | 18.5946 | 0.036671
520 | 3.457 | 0.035253
525 | 4.7651 | 0.034883
530 | 9.308 | 0.040427
535 | 9.9836 | 0.052495
540 | 11.014 | 0.060106
545 | 11.7709 | 0.064082
550 | 14.2991 | 0.069377
555 | 12.3512 | 0.06685
560 | 11.7274 | 0.062394
565 | 13.6898 | 0.063447
570 | 11.06 | 0.063531
575 | 11.7476 | 0.060781
580 | 15.2492 | 0.061784
585 | 13.3152 | 0.068776
590 | 8.6559 | 0.075287
595 | 8.2198 | 0.084109
600 | 11.0707 | 0.10136
605 | 16.3716 | 0.097694
610 | 19.171 | 0.076969
615 | 11.8783 | 0.066973
620 | 8.9672 | 0.062937
625 | 12.6678 | 0.05963
630 | 14.4537 | 0.057062
635 | 22.1712 | 0.047079
640 | 20.6144 | 0.036034
645 | 14.7481 | 0.029659
650 | 11.0975 | 0.023263
655 | 11.8441 | 0.018219
660 | 11.3935 | 0.015325
665 | 7.3946 | 0.012347
670 | 5.7309 | 0.0091221
675 | 5.137 | 0.0099198
680 | 6.1661 | 0.015274
685 | 7.6521 | 0.018761
690 | 7.9104 | 0.020606
695 | 11.9237 | 0.022622
700 | 15.0063 | 0.020022
705 | 13.9187 | 0.018037
710 | 14.126 | 0.019458
715 | 14.5224 | 0.019909
720 | 10.2558 | 0.024527
725 | 5.4694 | 0.036405
730 | 2.4671 | 0.045772
735 | 1.8933 | 0.050593
740 | 3.1652 | 0.050338
745 | 3.2134 | 0.046975
750 | 8.1584 | 0.047593
755 | 11.8763 | 0.054317
760 | 6.304 | 0.059897
765 | 5.4613 | 0.057188
770 | 10.263 | 0.054528
775 | 8.8682 | 0.057053
780 | 8.8264 | 0.060374
785 | 7.2642 | 0.061782
790 | 2.1839 | 0.061479
795 | 2.1168 | 0.060483
800 | 4.5818 | 0.06136
805 | 8.2592 | 0.06359
810 | 8.7574 | 0.064973
815 | 8.4141 | 0.066529
820 | 12.6063 | 0.068119
825 | 12.1886 | 0.0689
830 | 4.8031 | 0.07013
835 | 7.5506 | 0.07149
840 | 8.095 | 0.072334
845 | 3.1638 | 0.072761
850 | 0.89027 | 0.074328
855 | 0.30854 | 0.071799
860 | 0.057467 | 0.068385
865 | 3.6193 | 0.071469
870 | 9.5094 | 0.078041
875 | 5.0549 | 0.082455
880 | 0.314 | 0.084644
885 | 0 | 0.0853
890 | 0.89095 | 0.083565
895 | 4.9009 | 0.079989
900 | 6.2985 | 0.077419
905 | 4.2486 | 0.075294
910 | 3.5064 | 0.068066
915 | 0.87581 | 0.066011
920 | 0.21014 | 0.070031
925 | 0.55977 | 0.071052
930 | 4.3802 | 0.073024
935 | 7.5357 | 0.076296
940 | 3.0029 | 0.077392
945 | 1.862 | 0.074907
950 | 2.0905 | 0.074453
955 | 0.42296 | 0.076055
960 | 1.9538 | 0.079481
965 | 4.415 | 0.080475
970 | 3.4619 | 0.076126
975 | 1.9838 | 0.072748
980 | 2.266 | 0.072569
985 | 4.3676 | 0.078065
990 | 1.4132 | 0.080198
995 | 0.67959 | 0.07754
1000 | 2.2259 | 0.074429
1005 | 3.3028 | 0.074229
1010 | 5.876 | 0.072687
1015 | 3.4614 | 0.072278
1020 | 0.19124 | 0.07278
1025 | 4.2484 | 0.073368
1030 | 7.6482 | 0.074662
1035 | 3.2422 | 0.075562
1040 | 0.46713 | 0.076894
1045 | 0.73534 | 0.076083
1050 | 0.21197 | 0.075148
1055 | 0 | 0.07537
1060 | 0 | 0.07458
1065 | 1.4965 | 0.074683
1070 | 4.6561 | 0.075608
1075 | 3.8105 | 0.074893
1080 | 0.68204 | 0.073024
1085 | 0 | 0.067929
1090 | 1.4193 | 0.059525
1095 | 8.3148 | 0.052655
1100 | 13.7272 | 0.047618
1105 | 13.876 | 0.045349
1110 | 11.0884 | 0.044171
1115 | 5.1014 | 0.040239
1120 | 3.8147 | 0.035917
1125 | 8.9763 | 0.034426
1130 | 13.2675 | 0.033468
1135 | 14.4959 | 0.031658
1140 | 10.4374 | 0.028628
1145 | 4.7778 | 0.026102
1150 | 3.4044 | 0.02576
1155 | 1.6294 | 0.02754
1160 | 2.9812 | 0.029552
1165 | 5.6305 | 0.029329
1170 | 2.1349 | 0.028592
1175 | 0.15377 | 0.027879
1180 | 0.043023 | 0.027439
1185 | 0.023378 | 0.028159
1190 | 0 | 0.030956
1195 | 0 | 0.03636
1200 | 0 | 0.043532
1205 | 0.5154 | 0.051256
1210 | 5.0836 | 0.051889
1215 | 5.9621 | 0.047924
1220 | 1.5878 | 0.045492
1225 | 2.3106 | 0.050016
1230 | 5.4502 | 0.055807
1235 | 1.9207 | 0.053515
1240 | 0.9442 | 0.052379