## 2-3
REFERENCE | SP DataBASE <http://www-v2.sp.se/fire/fdb>
Material1 | Fabric: 100% Polyester
Material2 | HR Urethane Foam
Material3
Material4
Product
Object | CBUF 2:03 Upholstered chair
Scenario
Method | Furniture full-scale calorimeter (CBUF)
Reference | CBUF - Fire Safety of Upholstered Furniture, EC Report EUR 16477 EN, contact SP for more information.
Comment | loose seat and back upholstered to ground
Owner | IsPublic
1
Time (s) | HRR (kW) | SPR (m2/s) | Peak heat release (kW) | 632
-120 | 0 | 0 | Total heat release (MJ) | 143.7
-115 | 1.7785 | 0.018105 | Initial mass (g) | 17680
-110 | 0.26217 | 0.015532 | Total massloss (g) | 10000
-105 | 0.41184 | 0.011576 | Average heat of combustion (MJ/kg) | 14.38
-100 | 0.39457 | 0.008648
-95 | 0.2383 | 0.0062458
-90 | 1.0631 | 0.0029151
-85 | 2.3375 | 0.0018694
-80 | 4.1564 | 0.001211
-75 | 5.1803 | 0.00015905
-70 | 3.3568 | 0
-65 | 3.3213 | 0
-60 | 3.3744 | 0
-55 | 1.9226 | 0
-50 | 0 | 0
-45 | 0 | 0
-40 | 0 | 0
-35 | 0 | 0
-30 | 0 | 0
-25 | 0 | 0
-20 | 0.62183 | 0
-15 | 1.8029 | 0
-10 | 1.1608 | 0
-5 | 2.0253 | 0
0 | 11.7931 | 0
5 | 24.3905 | 0.0027148
10 | 37.5723 | 0.029117
15 | 49.6356 | 0.091373
20 | 60.5961 | 0.16351
25 | 70.686 | 0.21971
30 | 74.4861 | 0.25895
35 | 68.8801 | 0.30614
40 | 73.5094 | 0.36596
45 | 84.1528 | 0.43871
50 | 86.2319 | 0.52307
55 | 96.7201 | 0.62393
60 | 116.7959 | 0.7985
65 | 125.5787 | 0.98557
70 | 131.8483 | 1.1674
75 | 141.5475 | 1.303
80 | 151.2836 | 1.35
85 | 170.5071 | 1.489
90 | 187.5968 | 1.5857
95 | 196.7052 | 1.6003
100 | 196.8397 | 1.6252
105 | 200.1783 | 1.5026
110 | 210.6066 | 1.3402
115 | 233.9374 | 1.3305
120 | 276.6828 | 1.6342
125 | 298.2951 | 2.2268
130 | 325.6149 | 2.7853
135 | 378.6365 | 3.1844
140 | 447.1098 | 3.5884
145 | 549.1322 | 4.1922
150 | 621.0794 | 4.8423
155 | 640.1511 | 4.9638
160 | 642.9265 | 4.6273
165 | 641.1688 | 4.2194
170 | 633.0341 | 3.825
175 | 633.1041 | 3.5231
180 | 633.1918 | 3.4232
185 | 611.3906 | 3.2287
190 | 590.2886 | 2.9776
195 | 588.2943 | 2.9079
200 | 590.5773 | 2.8373
205 | 577.0054 | 2.6559
210 | 558.4116 | 2.4996
215 | 540.298 | 2.3612
220 | 517.2531 | 2.2205
225 | 506.1246 | 2.1286
230 | 490.421 | 1.9793
235 | 481.1577 | 1.9139
240 | 479.1739 | 2.0932
245 | 473.279 | 2.2592
250 | 460.468 | 2.2726
255 | 446.8148 | 2.2781
260 | 433.948 | 2.2041
265 | 408.8065 | 1.9482
270 | 382.506 | 1.648
275 | 375.2196 | 1.5479
280 | 351.8078 | 1.3747
285 | 317.0106 | 1.0749
290 | 300.7718 | 0.91325
295 | 284.1293 | 0.77362
300 | 253.7161 | 0.61569
305 | 230.4151 | 0.44778
310 | 215.388 | 0.36195
315 | 204.9944 | 0.3777
320 | 183.443 | 0.34551
325 | 156.4197 | 0.28476
330 | 140.5466 | 0.26948
335 | 134.586 | 0.27554
340 | 129.3471 | 0.26696
345 | 131.107 | 0.25904
350 | 131.1127 | 0.25792
355 | 125.2041 | 0.27074
360 | 116.6615 | 0.25942
365 | 115.3961 | 0.23963
370 | 118.613 | 0.23957
375 | 111.3054 | 0.25131
380 | 100.1174 | 0.24171
385 | 91.6897 | 0.2131
390 | 87.4732 | 0.18469
395 | 92.2239 | 0.18274
400 | 92.8179 | 0.19921
405 | 82.3741 | 0.20424
410 | 79.6187 | 0.20947
415 | 81.9742 | 0.21092
420 | 78.9475 | 0.20861
425 | 74.033 | 0.17982
430 | 80.0204 | 0.14329
435 | 88.5 | 0.12715
440 | 76.8919 | 0.12396
445 | 58.8764 | 0.12142
450 | 58.5959 | 0.12636
455 | 63.8275 | 0.12907
460 | 68.2195 | 0.12657
465 | 71.0432 | 0.11942
470 | 71.7955 | 0.11938
475 | 67.2608 | 0.13373
480 | 58.3015 | 0.14817
485 | 57.648 | 0.15596
490 | 56.6925 | 0.16406
495 | 53.1453 | 0.16696
500 | 53.5058 | 0.16583
505 | 50.452 | 0.16748
510 | 47.1579 | 0.1691
515 | 42.6833 | 0.15869
520 | 44.945 | 0.14856
525 | 47.0793 | 0.14195
530 | 41.3677 | 0.14496
535 | 40.8872 | 0.15662
540 | 44.1917 | 0.1504
545 | 45.6247 | 0.14729
550 | 50.2948 | 0.1489
555 | 48.4723 | 0.1373
560 | 41.24 | 0.13599
565 | 44.7244 | 0.13292
570 | 45.4354 | 0.12995
575 | 38.1493 | 0.13298
580 | 43.2644 | 0.12716
585 | 51.4568 | 0.11992
590 | 46.9745 | 0.11378
595 | 44.155 | 0.11514
600 | 53.2441 | 0.12555
605 | 57.2475 | 0.12872
610 | 45.5898 | 0.12221
615 | 40.0415 | 0.12027
620 | 40.3261 | 0.11221
625 | 38.9806 | 0.097827
630 | 46.0773 | 0.10319
635 | 47.2299 | 0.11763
640 | 38.4246 | 0.13562
645 | 37.6454 | 0.14522
650 | 33.2178 | 0.14057
655 | 26.5207 | 0.13282
660 | 29.7425 | 0.12441
665 | 34.4756 | 0.12396
670 | 38.8695 | 0.13303
675 | 39.1926 | 0.13357
680 | 44.6727 | 0.13665
685 | 41.2107 | 0.13688
690 | 38.0065 | 0.13121
695 | 40.3457 | 0.11707
700 | 43.2454 | 0.11833
705 | 41.5434 | 0.12829
710 | 39.9004 | 0.13231
715 | 51.9773 | 0.12805
720 | 55.5904 | 0.12164
725 | 51.8751 | 0.11864
730 | 49.6128 | 0.11122
735 | 45.6647 | 0.093184
740 | 39.9402 | 0.082688
745 | 38.0248 | 0.078208
750 | 44.3997 | 0.072412
755 | 47.8977 | 0.079024
760 | 32.6069 | 0.088069
765 | 20.6992 | 0.083169
770 | 23.8494 | 0.074448
775 | 28.4179 | 0.071859
780 | 34.1414 | 0.082645
785 | 37.1758 | 0.09264
790 | 27.227 | 0.089627
795 | 25.0767 | 0.087574
800 | 36.3003 | 0.091914
805 | 35.9091 | 0.10024
810 | 29.9148 | 0.092682
815 | 33.0838 | 0.06761
820 | 31.8456 | 0.037987
825 | 28.2384 | 0.025982
830 | 25.6885 | 0.024283
835 | 19.714 | 0.022828
840 | 23.6565 | 0.02663
845 | 21.3423 | 0.032385
850 | 21.4381 | 0.037423
855 | 26.5657 | 0.041853
860 | 28.9717 | 0.04129
865 | 24.0495 | 0.044608
870 | 20.139 | 0.047041
875 | 25.0618 | 0.043543
880 | 33.1808 | 0.039858
885 | 27.3944 | 0.042458
890 | 14.7002 | 0.045404
895 | 20.4606 | 0.048019
900 | 26.6325 | 0.049631
905 | 25.1627 | 0.064311
910 | 27.4203 | 0.093016
915 | 31.3594 | 0.11024
920 | 29.2124 | 0.10717
925 | 26.237 | 0.10502
930 | 31.7329 | 0.11325
935 | 26.3189 | 0.12089
940 | 19.5913 | 0.11759
945 | 19.6025 | 0.10595
950 | 20.8667 | 0.094123
955 | 18.6225 | 0.094901
960 | 22.4998 | 0.10039
965 | 27.9853 | 0.10361
970 | 19.1444 | 0.10022
975 | 20.909 | 0.099883
980 | 25.1201 | 0.095529
985 | 20.4846 | 0.075603
990 | 20.1576 | 0.062191
995 | 22.1218 | 0.066681
1000 | 21.7746 | 0.066204
1005 | 18.9183 | 0.062821
1010 | 15.5267 | 0.064194
1015 | 19.7986 | 0.066595
1020 | 24.7556 | 0.06484
1025 | 20.5693 | 0.059739
1030 | 21.773 | 0.056475
1035 | 26.3651 | 0.05869
1040 | 26.6782 | 0.056164
1045 | 23.6346 | 0.046851
1050 | 16.7376 | 0.041014
1055 | 16.6119 | 0.047565
1060 | 18.2554 | 0.053958
1065 | 16.9779 | 0.04748
1070 | 17.4849 | 0.038317
1075 | 14.393 | 0.032733
1080 | 14.0657 | 0.034649
1085 | 16.7102 | 0.039672
1090 | 13.5099 | 0.042995
1095 | 10.9266 | 0.048874
1100 | 10.2659 | 0.051006
1105 | 5.9192 | 0.048392
1110 | 8.2685 | 0.044527
1115 | 16.8126 | 0.038357
1120 | 16.072 | 0.031436
1125 | 8.3159 | 0.02867
1130 | 16.758 | 0.027602
1135 | 17.5509 | 0.032252
1140 | 10.3352 | 0.041523
1145 | 11.5041 | 0.046037
1150 | 11.9609 | 0.049055
1155 | 7.0775 | 0.049589
1160 | 8.7873 | 0.043776
1165 | 10.2378 | 0.036666
1170 | 11.1893 | 0.028662
1175 | 22.7802 | 0.022643
1180 | 19.8649 | 0.020794
1185 | 17.0941 | 0.017891
1190 | 25.3884 | 0.019177
1195 | 22.2986 | 0.026282
1200 | 14.5073 | 0.031129
1205 | 17.7774 | 0.035362
1210 | 13.4304 | 0.035711
1215 | 6.222 | 0.025605
1220 | 11.5604 | 0.0227
1225 | 18.9801 | 0.0266
1230 | 20.1959 | 0.026094
1235 | 17.9089 | 0.02734