## 2-4
REFERENCE | SP DataBASE <http://www-v2.sp.se/fire/fdb>
Material1 | Fabric: 100% Acrylic Pile- FR Treated Backcoated
Material2 | HR Urethane Foam
Material3
Material4
Product
Object | CBUF 2:04 Upholstered chair
Scenario
Method | Furniture full-scale calorimeter (CBUF)
Reference | CBUF - Fire Safety of Upholstered Furniture, EC Report EUR 16477 EN, contact SP for more information.
Comment | loose seat and back upholstered to ground
Owner | IsPublic
1
Time (s) | HRR (kW) | SPR (m2/s) | Peak heat release (kW) | 963.6
-120 | 0 | 0 | Total heat release (MJ) | 169.59
-115 | 1.4855 | 0.081057 | Initial mass (g) | 19240
-110 | 3.4897 | 0.048636 | Total massloss (g) | 10370
-105 | 1.4817 | 0.022795 | Average heat of combustion (MJ/kg) | 16.36
-100 | 0.73831 | 0.0082746
-95 | 2.3278 | 0.0011312
-90 | 2.1607 | 0
-85 | 0.81508 | 0
-80 | 0.84692 | 0
-75 | 3.7603 | 0
-70 | 3.2164 | 0
-65 | 0.64597 | 0.00033028
-60 | 0.5133 | 0.012135
-55 | 1.5369 | 0.038268
-50 | 1.5301 | 0.030563
-45 | 0.13147 | 0.010608
-40 | 1.4157 | 0.036818
-35 | 1.8714 | 0.044961
-30 | 0.8442 | 0.029697
-25 | 0.34978 | 0.015968
-20 | 0.85084 | 0.0083156
-15 | 4.4043 | 0.037521
-10 | 3.5512 | 0.059223
-5 | 0.30505 | 0.019469
0 | 1.218 | 0
5 | 4.9297 | 0
10 | 11.015 | 0
15 | 21.5696 | 0.013587
20 | 37.9427 | 0.23313
25 | 72.6195 | 0.79921
30 | 106.5344 | 1.5819
35 | 126.5954 | 2.2259
40 | 156.6527 | 2.7715
45 | 171.8034 | 2.8653
50 | 163.9981 | 2.6042
55 | 156.9767 | 2.3115
60 | 166.0954 | 2.1626
65 | 172.6124 | 2.2193
70 | 179.9373 | 2.3103
75 | 197.564 | 2.5007
80 | 215.6244 | 2.7935
85 | 235.8038 | 3.0656
90 | 256.5495 | 3.1866
95 | 258.2263 | 3.0618
100 | 254.7138 | 2.9058
105 | 253.161 | 2.8499
110 | 254.6394 | 3.0509
115 | 259.0267 | 3.5111
120 | 269.2616 | 4.1472
125 | 282.642 | 4.5074
130 | 297.7668 | 4.6442
135 | 318.6239 | 4.9273
140 | 344.7952 | 5.293
145 | 372.5214 | 5.3346
150 | 388.6892 | 5.2255
155 | 400.8015 | 5.3553
160 | 404.0822 | 5.2547
165 | 384.5285 | 4.8141
170 | 343.1087 | 4.0047
175 | 288.9531 | 3.1392
180 | 273.539 | 2.6789
185 | 286.3562 | 2.594
190 | 302.8509 | 2.6983
195 | 294.8899 | 2.811
200 | 285.9064 | 3.1499
205 | 316.2245 | 3.542
210 | 368.8503 | 3.9591
215 | 433.7563 | 4.56
220 | 517.7956 | 5.4736
225 | 595.6648 | 7.0986
230 | 714.1435 | 9.1638
235 | 863.0117 | 10.115
240 | 939.9788 | 9.3351
245 | 994.0616 | 8.1719
250 | 1036.232 | 7.552
255 | 1030.535 | 8.1017
260 | 997.8723 | 8.0014
265 | 954.2385 | 7.0091
270 | 893.0735 | 5.823
275 | 795.5717 | 4.1428
280 | 693.9193 | 2.8558
285 | 614.7117 | 2.1309
290 | 555.0045 | 1.6471
295 | 489.3105 | 1.1634
300 | 448.5707 | 0.84755
305 | 405.4522 | 0.65919
310 | 363.4379 | 0.48753
315 | 325.3098 | 0.35748
320 | 299.8411 | 0.28826
325 | 280.3658 | 0.27335
330 | 264.8492 | 0.32137
335 | 252.2964 | 0.36081
340 | 227.2798 | 0.34177
345 | 207.7811 | 0.35732
350 | 201.1727 | 0.37979
355 | 200.6331 | 0.37716
360 | 189.9106 | 0.29478
365 | 171.9425 | 0.26787
370 | 162.1266 | 0.29839
375 | 150.8584 | 0.32088
380 | 146.0936 | 0.25548
385 | 140.1131 | 0.15961
390 | 129.9631 | 0.12487
395 | 123.2007 | 0.1379
400 | 114.9608 | 0.23076
405 | 106.5842 | 0.26239
410 | 102.6919 | 0.28954
415 | 95.0211 | 0.36297
420 | 91.3284 | 0.45015
425 | 93.8788 | 0.46745
430 | 94.7359 | 0.48054
435 | 94.8004 | 0.59438
440 | 98.3486 | 0.61038
445 | 92.903 | 0.39887
450 | 83.7562 | 0.25621
455 | 77.3268 | 0.17908
460 | 64.9999 | 0.13086
465 | 60.0963 | 0.12217
470 | 67.6405 | 0.1315
475 | 76.0361 | 0.13457
480 | 71.8611 | 0.13607
485 | 59.2997 | 0.13791
490 | 58.4575 | 0.1379
495 | 60.1466 | 0.15293
500 | 48.3222 | 0.1761
505 | 47.9233 | 0.17656
510 | 49.238 | 0.15503
515 | 46.326 | 0.17225
520 | 53.3757 | 0.22573
525 | 51.5079 | 0.29158
530 | 48.5124 | 0.32194
535 | 49.8334 | 0.29011
540 | 44.9718 | 0.24246
545 | 37.8423 | 0.20847
550 | 40.3768 | 0.14802
555 | 43.8003 | 0.10249
560 | 39.9635 | 0.076443
565 | 37.405 | 0.07388
570 | 43.9375 | 0.15603
575 | 49.7362 | 0.20546
580 | 50.6825 | 0.22179
585 | 47.9284 | 0.1851
590 | 44.9964 | 0.07069
595 | 41.6641 | 0.075414
600 | 41.4879 | 0.16076
605 | 51.2618 | 0.17857
610 | 52.2513 | 0.10404
615 | 50.0253 | 0.041464
620 | 39.8915 | 0.0080464
625 | 30.0447 | 0
630 | 34.2657 | 0
635 | 39.7513 | 0
640 | 41.8905 | 0
645 | 44.3154 | 0
650 | 45.5735 | 0.0017281
655 | 45.379 | 0.032983
660 | 45.3754 | 0.08158
665 | 48.5592 | 0.11981
670 | 48.127 | 0.088583
675 | 50.1313 | 0.021622
680 | 55.0284 | 0
685 | 49.7498 | 0
690 | 45.359 | 0
695 | 42.0882 | 0
700 | 36.7409 | 0
705 | 37.8203 | 0
710 | 46.4513 | 0
715 | 55.0944 | 0
720 | 52.9009 | 0
725 | 48.9128 | 0
730 | 42.7426 | 0
735 | 43.7948 | 0
740 | 44.8904 | 0
745 | 42.5877 | 0
750 | 45.8625 | 0
755 | 47.9046 | 0
760 | 35.9443 | 0.004394
765 | 36.2619 | 0.018995
770 | 46.7888 | 0.014941
775 | 47.287 | 0.0012425
780 | 39.9651 | 0
785 | 35.0669 | 0
790 | 38.5574 | 0
795 | 41.9711 | 0.0036748
800 | 46.4179 | 0.016912
805 | 42.7136 | 0.026496
810 | 39.8241 | 0.016355
815 | 39.3182 | 0.0024392
820 | 31.1803 | 0
825 | 26.3883 | 0
830 | 28.6144 | 0
835 | 27.421 | 0
840 | 13.2736 | 0
845 | 16.308 | 0
850 | 27.2293 | 0
855 | 29.2213 | 0
860 | 24.5483 | 0
865 | 27.209 | 0
870 | 26.8796 | 0
875 | 22.2306 | 0
880 | 25.7075 | 0
885 | 33.5714 | 0
890 | 33.0096 | 0
895 | 30.8608 | 0
900 | 28.1548 | 0
905 | 25.2531 | 0
910 | 31.8589 | 0.0011139
915 | 37.7768 | 0.026185
920 | 30.1319 | 0.092711
925 | 23.4234 | 0.11416
930 | 22.1558 | 0.065381
935 | 19.3416 | 0.015697
940 | 23.1992 | 0.039251
945 | 31.1897 | 0.089532
950 | 28.806 | 0.085949
955 | 27.5618 | 0.06454
960 | 27.8228 | 0.03947
965 | 24.4144 | 0.0066182
970 | 17.5235 | 0
975 | 16.3767 | 0
980 | 18.3369 | 0
985 | 23.0404 | 0
990 | 23.8503 | 0
995 | 19.5317 | 0.015008
1000 | 18.4881 | 0.075667
1005 | 29.8004 | 0.13975
1010 | 31.8159 | 0.1791
1015 | 22.9954 | 0.20135
1020 | 16.1877 | 0.16577
1025 | 20.0182 | 0.11126
1030 | 28.8044 | 0.08808
1035 | 26.4706 | 0.090723
1040 | 19.2681 | 0.13274
1045 | 26.1213 | 0.13235
1050 | 26.8524 | 0.053033
1055 | 21.5731 | 0.0046864
1060 | 24.798 | 0
1065 | 23.5357 | 0
1070 | 13.5037 | 0.0036933
1075 | 19.5841 | 0.015303
1080 | 21.5727 | 0.015452
1085 | 11.917 | 0.012751
1090 | 14.3364 | 0.010517
1095 | 13.7884 | 0.0020751
1100 | 16.3295 | 0
1105 | 14.2515 | 0
1110 | 12.9077 | 0.0013484
1115 | 12.5365 | 0.0063068
1120 | 11.2361 | 0.0044823
1125 | 15.2657 | 0.015657
1130 | 12.6956 | 0.066259
1135 | 7.0376 | 0.13642
1140 | 1.7717 | 0.21575
1145 | 1.5266 | 0.21857
1150 | 3.7846 | 0.13771
1155 | 6.4087 | 0.13129
1160 | 11.858 | 0.23184
1165 | 11.9527 | 0.33517
1170 | 10.4765 | 0.39326
1175 | 7.21 | 0.4258
1180 | 6.11 | 0.42631
1185 | 7.7879 | 0.42822
1190 | 6.3301 | 0.42731
1195 | 6.1299 | 0.4321
1200 | 5.8917 | 0.45359
1205 | 4.8487 | 0.43534
1210 | 7.643 | 0.42789
1215 | 8.4004 | 0.45178
1220 | 2.901 | 0.44606
1225 | 4.0959 | 0.40999
1230 | 7.4647 | 0.31529
1235 | 2.9358 | 0.24874
1240 | 3.8067 | 0.24299