## 2-5
REFERENCE | SP DataBASE <http://www-v2.sp.se/fire/fdb>
Material1 | Fabric: 100% Wool
Material2 | HR Urethane Foam
Material3
Material4
Product
Object | CBUF 2:05 Upholstered chair
Scenario
Method | Furniture full-scale calorimeter (CBUF)
Reference | CBUF - Fire Safety of Upholstered Furniture, EC Report EUR 16477 EN, contact SP for more information.
Comment | loose seat and back upholstered to ground
Owner | IsPublic
1
Time (s) | HRR (kW) | SPR (m2/s) | Peak heat release (kW) | 201.3
-120 | 0 | 0 | Total heat release (MJ) | 28.57
-115 | 0.40227 | 0 | Initial mass (g) | 18690
-110 | 0.22361 | 0 | Total massloss (g) | 1500
-105 | 0.38317 | 7.9714e-05 | Average heat of combustion (MJ/kg) | 19.01
-100 | 0.26846 | 0.00093023
-95 | 4.3744 | 0.0021698
-90 | 7.415 | 0.0020086
-85 | 5.4176 | 0.0016939
-80 | 2.7124 | 0.0017456
-75 | 0 | 0.0016175
-70 | 0 | 0.00089153
-65 | 0 | 0.00093401
-60 | 0 | 0.0016376
-55 | 1.4325 | 0.002164
-50 | 2.9467 | 0.002506
-45 | 2.1136 | 0.0029894
-40 | 1.8415 | 0.0025061
-35 | 1.2156 | 0.0019987
-30 | 2.3571 | 0.0014565
-25 | 3.1603 | 0.00099883
-20 | 2.3634 | 0.0011187
-15 | 1.9172 | 0.0016082
-10 | 0.58429 | 0.0028711
-5 | 0 | 0.0030994
0 | 5.0965 | 0.0032707
5 | 16.9389 | 0.0052343
10 | 26.5512 | 0.0077844
15 | 29.5139 | 0.011846
20 | 27.6481 | 0.021704
25 | 42.7762 | 0.037036
30 | 61.4557 | 0.073313
35 | 73.7125 | 0.12699
40 | 72.6249 | 0.18483
45 | 74.601 | 0.24633
50 | 84.7256 | 0.32279
55 | 96.3757 | 0.40859
60 | 109.2953 | 0.49062
65 | 115.9667 | 0.56783
70 | 123.4596 | 0.64008
75 | 137.8513 | 0.71632
80 | 147.9391 | 0.7712
85 | 146.6216 | 0.77931
90 | 145.6213 | 0.77976
95 | 151.8123 | 0.76792
100 | 158.3297 | 0.804
105 | 164.335 | 0.89279
110 | 174.7845 | 0.98061
115 | 183.5993 | 1.1222
120 | 197.7089 | 1.3803
125 | 227.3713 | 1.8775
130 | 234.1393 | 2.2184
135 | 196.9594 | 2.1925
140 | 173.4136 | 2.1055
145 | 164.9595 | 2.0129
150 | 179.991 | 2.0509
155 | 206.817 | 2.0926
160 | 227.0882 | 1.9953
165 | 206.1197 | 1.5718
170 | 159.0062 | 1.0721
175 | 128.874 | 0.77195
180 | 105.9604 | 0.54575
185 | 86.2784 | 0.41393
190 | 72.7957 | 0.38275
195 | 60.1086 | 0.37532
200 | 48.7216 | 0.37787
205 | 33.9694 | 0.40987
210 | 30.88 | 0.433
215 | 32.0706 | 0.42768
220 | 28.8656 | 0.45444
225 | 30.7299 | 0.42361
230 | 28.9994 | 0.33842
235 | 23.296 | 0.27348
240 | 22.0639 | 0.22431
245 | 29.4646 | 0.19457
250 | 24.0221 | 0.17612
255 | 12.3454 | 0.15459
260 | 13.0366 | 0.14544
265 | 23.6045 | 0.14858
270 | 21.7331 | 0.14537
275 | 14.8511 | 0.13086
280 | 16.1949 | 0.11024
285 | 18.432 | 0.10325
290 | 12.4124 | 0.10349
295 | 6.0384 | 0.1008
300 | 4.6057 | 0.097319
305 | 1.1779 | 0.094919
310 | 0.52676 | 0.097519
315 | 5.4691 | 0.096304
320 | 8.0729 | 0.086818
325 | 3.7337 | 0.069769
330 | 4.8611 | 0.054741
335 | 8.0928 | 0.041291
340 | 6.2429 | 0.030142
345 | 4.8115 | 0.021767
350 | 3.35 | 0.015979
355 | 4.6223 | 0.015409
360 | 4.9019 | 0.014195
365 | 4.5005 | 0.01233
370 | 6.7078 | 0.0099313
375 | 2.8852 | 0.0081042
380 | 1.1439 | 0.0087175
385 | 0.93427 | 0.0097148
390 | 2.7368 | 0.0084542
395 | 5.4632 | 0.0058422
400 | 2.3372 | 0.0049171
405 | 0.13238 | 0.0056637
410 | 0.0032992 | 0.0058384
415 | 0.82432 | 0.0040375
420 | 3.8676 | 0.0034543
425 | 3.0667 | 0.0046546
430 | 2.213 | 0.0055594
435 | 3.9155 | 0.0048154
440 | 1.0824 | 0.0038568
445 | 1.089 | 0.0032573
450 | 3.1244 | 0.0030164
455 | 1.5192 | 0.0031629
460 | 0 | 0.0029574
465 | 0 | 0.0023449
470 | 0 | 0.0018265
475 | 0 | 0.0016551
480 | 0 | 0.0023973
485 | 0 | 0.0040794
490 | 0 | 0.0049072
495 | 0 | 0.0049064
500 | 0 | 0.0042952
505 | 0 | 0.0030151
510 | 0 | 0.0022839
515 | 1.8842 | 0.0017122
520 | 3.2826 | 0.0014697
525 | 0.83683 | 0.0014294
530 | 0 | 0.0020619
535 | 0 | 0.0032172
540 | 0.22408 | 0.0045018
545 | 2.4032 | 0.0057999
550 | 2.1565 | 0.0061275
555 | 0.098704 | 0.0062783
560 | 2.4624 | 0.006411
565 | 3.6977 | 0.0059921
570 | 1.2472 | 0.0058023
575 | 0.054129 | 0.0061944
580 | 0 | 0.0073983
585 | 0 | 0.0087674
590 | 1.6699 | 0.0090266
595 | 4.0246 | 0.0093882
600 | 1.4477 | 0.0084709
605 | 0 | 0.0061577
610 | 0 | 0.0046619
615 | 0 | 0.0038823
620 | 0 | 0.0054607
625 | 0 | 0.0099754
630 | 0.94779 | 0.012935
635 | 4.3994 | 0.010502
640 | 4.1866 | 0.0069063
645 | 0.89418 | 0.0059126
650 | 0.064742 | 0.0091734
655 | 0 | 0.011858
660 | 1.1448 | 0.010157
665 | 4.3339 | 0.0075098
670 | 2.8403 | 0.004945
675 | 0.13339 | 0.0037477
680 | 1.113 | 0.0045819
685 | 1.0261 | 0.0043381
690 | 0.11733 | 0.0045701
695 | 0.02389 | 0.0068386
700 | 0.5243 | 0.0063984
705 | 0.60401 | 0.0030943
710 | 1.2589 | 0.0011303
715 | 2.6574 | 0.00027566
720 | 0.963 | 0
725 | 1.1541 | 0
730 | 3.5981 | 0
735 | 1.5875 | 0
740 | 0 | 0
745 | 1.0564 | 0
750 | 2.6162 | 0
755 | 0.86921 | 0
760 | 0 | 0
765 | 0.77714 | 0
770 | 1.9874 | 0
775 | 0.95814 | 0
780 | 0 | 0
785 | 0 | 0
790 | 0 | 0
795 | 0 | 0
800 | 0 | 0
805 | 0 | 0
810 | 0 | 0
815 | 0 | 0
820 | 0 | 0
825 | 0 | 0
830 | 0 | 0
835 | 0.2867 | 0
840 | 1.5763 | 0
845 | 1.1257 | 0
850 | 0 | 0
855 | 0 | 1.2105e-05
860 | 0 | 7.9039e-05
865 | 0 | 0.00064066
870 | 0 | 0.0019167
875 | 0 | 0.0029575
880 | 0 | 0.0044057
885 | 0 | 0.0051869
890 | 0 | 0.0060092
895 | 0 | 0.0060612
900 | 0 | 0.005864
905 | 0 | 0.0056196
910 | 0 | 0.0041138
915 | 0 | 0.003655
920 | 0 | 0.0039971
925 | 0.32125 | 0.0039129
930 | 1.1653 | 0.0052738
935 | 0.59652 | 0.005579
940 | 0 | 0.0054785
945 | 0 | 0.0051417
950 | 0 | 0.0049064
955 | 0 | 0.0050224
960 | 0 | 0.0039013
965 | 0 | 0.0018638
970 | 0 | 0.00098038
975 | 0 | 0.0019762
980 | 0 | 0.0021258
985 | 0 | 0.00074367
990 | 0 | 3.1044e-05
995 | 0 | 4.9252e-05
1000 | 0 | 0.00057159
1005 | 0 | 0.00063248
1010 | 0.49811 | 0.00049652
1015 | 1.0096 | 0.00063706
1020 | 0.29257 | 0.00027521
1025 | 0 | 0.00051251
1030 | 0 | 0.0011682
1035 | 0.1132 | 0.0015804
1040 | 0.80895 | 0.002282
1045 | 0.93101 | 0.002529
1050 | 0.26911 | 0.0029462
1055 | 0.011634 | 0.0034356
1060 | 0 | 0.0024688
1065 | 0 | 0.0015679
1070 | 0.18345 | 0.00093801
1075 | 0.83689 | 0.00017867
1080 | 0.87394 | 0
1085 | 0.48465 | 0
1090 | 1.1067 | 0
1095 | 0.75531 | 0
1100 | 0 | 0
1105 | 0 | 0
1110 | 0 | 0
1115 | 0 | 0
1120 | 0 | 0
1125 | 0 | 0
1130 | 0 | 0
1135 | 0 | 0
1140 | 0 | 0
1145 | 0 | 0
1150 | 0 | 0
1155 | 0 | 0
1160 | 0 | 0
1165 | 0 | 0
1170 | 0 | 0
1175 | 0 | 0
1180 | 0 | 0
1185 | 0 | 0
1190 | 0 | 0
1195 | 0 | 0
1200 | 0 | 0
1205 | 0 | 0
1210 | 0 | 0
1215 | 0 | 0
1220 | 0 | 0
1225 | 0 | 0
1230 | 0 | 0
1235 | 0 | 0
1240 | 0 | 0
1245 | 0 | 0
1250 | 0 | 0
1255 | 0 | 0
1260 | 0.57353 | 0
1265 | 0.83048 | 0
1270 | 0.23497 | 0
1275 | 0 | 0
1280 | 0 | 0
1285 | 0 | 0
1290 | 0 | 0
1295 | 0 | 0
1300 | 0 | 0
1305 | 0 | 0
1310 | 0 | 0
1315 | 0 | 0
1320 | 0 | 0
1325 | 0 | 0
1330 | 0 | 0
1335 | 0 | 0
1340 | 0 | 0
1345 | 0.080178 | 0
1350 | 0.35006 | 0
1355 | 0.26486 | 0
1360 | 0 | 0
1365 | 0 | 0
1370 | 0 | 0
1375 | 0 | 0
1380 | 0 | 0
1385 | 0 | 0
1390 | 0 | 0
1395 | 0 | 0
1400 | 0 | 0
1405 | 0 | 0
1410 | 0 | 0
1415 | 0 | 4.1771e-05
1420 | 0 | 0.00036041
1425 | 0 | 0.00073916
1430 | 0 | 0.00043941
1435 | 0 | 4.1481e-05
1440 | 0 | 0
1445 | 0 | 0
1450 | 0 | 0
1455 | 0 | 0
1460 | 0 | 0
1465 | 0 | 0
1470 | 0 | 0
1475 | 0 | 0
1480 | 0 | 0
1485 | 0 | 0
1490 | 0 | 0
1495 | 0 | 0
1500 | 0 | 0
1505 | 0 | 0
1510 | 0 | 0
1515 | 0 | 0
1520 | 0 | 0
1525 | 0 | 0
1530 | 0 | 0
1535 | 0 | 0
1540 | 0.24471 | 0
1545 | 0.72231 | 0
1550 | 0.32404 | 0
1555 | 0 | 0
1560 | 0 | 0
1565 | 0 | 0
1570 | 0 | 0
1575 | 0 | 0
1580 | 0 | 0
1585 | 0 | 0
1590 | 0 | 0
1595 | 0 | 0
1600 | 0 | 0
1605 | 0 | 0
1610 | 0 | 0
1615 | 0 | 0
1620 | 0 | 0
1625 | 0.080559 | 0
1630 | 0.13955 | 0
1635 | 0.034525 | 0
1640 | 0 | 0
1645 | 0 | 0
1650 | 0.96478 | 0
1655 | 3.062 | 0
1660 | 1.1356 | 0
1665 | 0 | 0
1670 | 0.22575 | 0
1675 | 0.3822 | 0
1680 | 0.078513 | 0
1685 | 0 | 0
1690 | 0 | 0
1695 | 0 | 0
1700 | 0 | 0
1705 | 0 | 0
1710 | 0 | 0
1715 | 0 | 0
1720 | 0 | 0
1725 | 0 | 0
1730 | 1.7986 | 0
1735 | 7.1981 | 0
1740 | 5.2285 | 0
1745 | 0 | 0
1750 | 0 | 0
1755 | 0 | 0
1760 | 0 | 0
1765 | 0 | 0
1770 | 0 | 0
1775 | 0 | 0
1780 | 0 | 0
1785 | 0 | 0
1790 | 0 | 0
1795 | 0 | 0
1800 | 0 | 0
1805 | 0 | 0
1810 | 0 | 3.0399e-05
1815 | 0 | 0.00018636
1820 | 0 | 0.00015772
1825 | 0 | 7.6682e-06
1830 | 0.17056 | 0
1835 | 0.86929 | 0
1840 | 0.72498 | 0
1845 | 0.024158 | 0