## 2-7
REFERENCE | SP DataBASE <http://www-v2.sp.se/fire/fdb>
Material1 | Fabric: 100% Polyester FR Treated
Material2 | HR Urethane Foam
Material3
Material4
Product
Object | CBUF 2:07 Upholstered chair
Scenario
Method | Furniture full-scale calorimeter (CBUF)
Reference | CBUF - Fire Safety of Upholstered Furniture, EC Report EUR 16477 EN, contact SP for more information.
Comment | loose seat and back upholstered to ground
Owner | IsPublic
1
Time (s) | HRR (kW) | SPR (m2/s) | Peak heat release (kW) | 541
-120 | 0 | 0 | Total heat release (MJ) | 122
-115 | 0 | 0.0013243 | Initial mass (g) | 18020
-110 | 0 | 0.00085689 | Total massloss (g) | 8710
-105 | 1.8845 | 0.0010727 | Average heat of combustion (MJ/kg) | 14.04
-100 | 5.7898 | 0.0010811
-95 | 4.1738 | 0.001347
-90 | 1.5478 | 0.0021265
-85 | 2.1197 | 0.0026042
-80 | 1.1061 | 0.0018644
-75 | 0.31894 | 0.0012303
-70 | 1.7036 | 0.0014217
-65 | 1.4315 | 0.0014638
-60 | 0.10109 | 0.00065029
-55 | 0.10427 | 3.1947e-05
-50 | 1.4894 | 4.1533e-05
-45 | 1.77 | 4.9358e-05
-40 | 1.6468 | 7.676e-05
-35 | 3.6156 | 0.00019332
-30 | 1.6165 | 8.643e-05
-25 | 0 | 0
-20 | 0 | 0
-15 | 0 | 0.00054013
-10 | 2.7631 | 0.0027027
-5 | 5.9843 | 0.0054667
0 | 7.4761 | 0.0087994
5 | 19.718 | 0.01643
10 | 36.4792 | 0.042339
15 | 44.9736 | 0.10827
20 | 52.1922 | 0.17994
25 | 52.6675 | 0.23437
30 | 51.452 | 0.28418
35 | 57.9561 | 0.33809
40 | 71.3465 | 0.43415
45 | 85.4894 | 0.56062
50 | 90.803 | 0.71523
55 | 98.7229 | 0.87173
60 | 111.5354 | 1.0164
65 | 115.2747 | 1.1761
70 | 116.7339 | 1.3012
75 | 123.9094 | 1.3588
80 | 137.4869 | 1.4035
85 | 158.3664 | 1.3945
90 | 164.4573 | 1.465
95 | 164.7285 | 1.561
100 | 174.7969 | 1.5914
105 | 175.516 | 1.5403
110 | 165.145 | 1.4321
115 | 147.8433 | 1.3679
120 | 126.5082 | 1.3001
125 | 109.3047 | 1.0647
130 | 89.7117 | 0.86309
135 | 76.4281 | 0.83967
140 | 82.4578 | 0.89745
145 | 108.9234 | 1.0245
150 | 136.1098 | 1.4368
155 | 147.8956 | 1.8504
160 | 148.7667 | 2.1324
165 | 162.2699 | 2.3482
170 | 211.8964 | 2.5954
175 | 297.784 | 2.9898
180 | 370.4437 | 3.6377
185 | 422.2754 | 4.3745
190 | 470.1047 | 4.8738
195 | 501.8701 | 5.1625
200 | 503.3718 | 4.9932
205 | 524.8382 | 4.7669
210 | 558.1149 | 4.6395
215 | 555.7353 | 4.4026
220 | 537.0336 | 4.1254
225 | 534.5747 | 3.9633
230 | 523.9398 | 3.7636
235 | 530.4622 | 3.6693
240 | 547.1976 | 3.7462
245 | 539.4538 | 3.7576
250 | 530.6199 | 3.748
255 | 532.9342 | 3.8266
260 | 517.6158 | 3.8672
265 | 478.5743 | 3.7306
270 | 458.7722 | 3.5141
275 | 450.0407 | 3.3686
280 | 425.6849 | 3.3026
285 | 406.951 | 3.2269
290 | 387.2951 | 3.0396
295 | 376.0228 | 2.7726
300 | 369.6499 | 2.5813
305 | 362.8253 | 2.4414
310 | 352.298 | 2.3167
315 | 326.3565 | 2.0941
320 | 311.8036 | 1.8798
325 | 300.6736 | 1.753
330 | 284.6167 | 1.6343
335 | 267.1338 | 1.4837
340 | 250.5671 | 1.267
345 | 232.2919 | 1.0963
350 | 211.6104 | 0.99765
355 | 188.4226 | 0.8933
360 | 173.0053 | 0.76411
365 | 166.2799 | 0.6559
370 | 150.3622 | 0.48908
375 | 135.2467 | 0.33629
380 | 128.5971 | 0.27347
385 | 120.0292 | 0.26547
390 | 99.4022 | 0.26175
395 | 84.9777 | 0.26377
400 | 73.2678 | 0.26684
405 | 68.7233 | 0.26645
410 | 65.6382 | 0.26583
415 | 65.4495 | 0.27214
420 | 68.8801 | 0.27894
425 | 64.0771 | 0.29926
430 | 61.569 | 0.31031
435 | 70.4402 | 0.27755
440 | 72.5504 | 0.24822
445 | 69.715 | 0.24972
450 | 66.7262 | 0.25853
455 | 60.3019 | 0.2404
460 | 53.6944 | 0.21857
465 | 49.0979 | 0.21703
470 | 42.763 | 0.21117
475 | 37.0019 | 0.20924
480 | 33.7878 | 0.20717
485 | 37.9579 | 0.19967
490 | 42.9584 | 0.21016
495 | 44.1313 | 0.22191
500 | 46.5579 | 0.23022
505 | 45.4738 | 0.23298
510 | 45.6953 | 0.22824
515 | 45.2768 | 0.22951
520 | 42.2678 | 0.23918
525 | 38.4332 | 0.23674
530 | 37.4946 | 0.23162
535 | 37.9184 | 0.24675
540 | 33.0688 | 0.26574
545 | 32.0842 | 0.2726
550 | 34.0635 | 0.27987
555 | 41.2012 | 0.2933
560 | 38.9693 | 0.29349
565 | 26.3257 | 0.29314
570 | 26.3454 | 0.29496
575 | 38.3329 | 0.30639
580 | 37.1532 | 0.32999
585 | 28.7447 | 0.35569
590 | 27.1574 | 0.36838
595 | 24.6718 | 0.38872
600 | 17.0228 | 0.41308
605 | 20.1548 | 0.41675
610 | 26.2435 | 0.43825
615 | 14.0879 | 0.45125
620 | 8.9134 | 0.45358
625 | 17.0465 | 0.44014
630 | 22.3236 | 0.41044
635 | 23.2948 | 0.38639
640 | 24.6532 | 0.38899
645 | 21.4389 | 0.39138
650 | 19.8227 | 0.37758
655 | 21.9254 | 0.35112
660 | 27.9097 | 0.32089
665 | 24.7 | 0.30552
670 | 15.1527 | 0.30399
675 | 19.3476 | 0.29757
680 | 28.0997 | 0.28046
685 | 30.3024 | 0.27059
690 | 32.3961 | 0.26911
695 | 28.2734 | 0.26947
700 | 20.7474 | 0.27353
705 | 21.7136 | 0.26792
710 | 23.6317 | 0.26183
715 | 22.6231 | 0.25959
720 | 28.331 | 0.26891
725 | 33.2319 | 0.27227
730 | 31.5433 | 0.24686
735 | 30.6612 | 0.22023
740 | 31.2766 | 0.20873
745 | 33.0144 | 0.21444
750 | 33.0274 | 0.2289
755 | 32.0048 | 0.23842
760 | 29.1172 | 0.22606
765 | 26.1877 | 0.20719
770 | 27.8411 | 0.196
775 | 24.8457 | 0.197
780 | 19.9978 | 0.20503
785 | 16.5736 | 0.19871
790 | 16.2628 | 0.18772
795 | 21.4147 | 0.18139
800 | 23.3507 | 0.17044
805 | 19.7605 | 0.16399
810 | 16.0127 | 0.1677
815 | 17.6097 | 0.16769
820 | 27.9957 | 0.16368
825 | 31.642 | 0.15736
830 | 24.3681 | 0.15247
835 | 13.6008 | 0.15295
840 | 11.8865 | 0.14928
845 | 22.1388 | 0.14865
850 | 22.8556 | 0.15341
855 | 14.4192 | 0.15975
860 | 13.7676 | 0.16678
865 | 22.2458 | 0.16578
870 | 25.9583 | 0.16205
875 | 16.675 | 0.15903
880 | 9.7183 | 0.15981
885 | 10.4231 | 0.16272
890 | 8.2649 | 0.16168
895 | 13.3036 | 0.164
900 | 14.4816 | 0.169
905 | 8.219 | 0.16658
910 | 10.8791 | 0.16685
915 | 17.8851 | 0.16115
920 | 21.016 | 0.15188
925 | 23.4845 | 0.15277
930 | 23.925 | 0.15674
935 | 26.1463 | 0.15609
940 | 25.6794 | 0.15374
945 | 21.6961 | 0.1505
950 | 18.4077 | 0.15393
955 | 11.2115 | 0.16142
960 | 5.9775 | 0.16825
965 | 7.9327 | 0.16628
970 | 14.8005 | 0.16332
975 | 14.131 | 0.16543
980 | 15.4122 | 0.16918
985 | 15.0659 | 0.1718
990 | 8.9393 | 0.17118
995 | 8.8458 | 0.16904
1000 | 10.5109 | 0.16717
1005 | 11.5784 | 0.1703
1010 | 9.0188 | 0.17246
1015 | 15.3519 | 0.16574
1020 | 17.2875 | 0.16036
1025 | 16.6341 | 0.16484
1030 | 20.4199 | 0.17528
1035 | 17.4316 | 0.18281
1040 | 13.1163 | 0.18283
1045 | 11.2582 | 0.18542
1050 | 13.097 | 0.19379
1055 | 15.3726 | 0.20235
1060 | 19.0543 | 0.20145
1065 | 16.5452 | 0.19858
1070 | 12.1317 | 0.19057
1075 | 7.7474 | 0.18594
1080 | 3.5898 | 0.19009
1085 | 5.4457 | 0.19504
1090 | 8.3446 | 0.20124
1095 | 8.2838 | 0.20088
1100 | 5.8789 | 0.18716
1105 | 9.4062 | 0.18323
1110 | 13.4258 | 0.19785
1115 | 19.0306 | 0.2096
1120 | 23.7804 | 0.22118
1125 | 13.8503 | 0.2395
1130 | 14.1747 | 0.24159
1135 | 17.2775 | 0.23218
1140 | 10.4326 | 0.22714
1145 | 2.5282 | 0.22572
1150 | 0.16336 | 0.22098
1155 | 2.8584 | 0.226
1160 | 11.668 | 0.23265
1165 | 22.7671 | 0.24186
1170 | 21.3607 | 0.24959
1175 | 15.1184 | 0.25545
1180 | 12.2406 | 0.28156
1185 | 4.7055 | 0.32041
1190 | 4.6087 | 0.37577
1195 | 13.9837 | 0.39102
1200 | 15.0957 | 0.38614
1205 | 18.7786 | 0.41467
1210 | 16.823 | 0.39854
1215 | 12.0713 | 0.34515
1220 | 14.2124 | 0.26962
1225 | 10.7521 | 0.23316
1230 | 6.8863 | 0.22782
1235 | 2.5719 | 0.25418