## 2-8
REFERENCE | SP DataBASE <http://www-v2.sp.se/fire/fdb>
Material1 | Fabric: Leather
Material2 | HR Urethane Foam
Material3
Material4
Product
Object | CBUF 2:08 Upholstered chair
Scenario
Method | Furniture full-scale calorimeter (CBUF)
Reference | CBUF - Fire Safety of Upholstered Furniture, EC Report EUR 16477 EN, contact SP for more information.
Comment | loose seat and back upholstered to ground
Owner | IsPublic
1
Time (s) | HRR (kW) | SPR (m2/s) | Peak heat release (kW) | 797
-120 | 0 | 0 | Total heat release (MJ) | 221.07
-115 | 3.5922 | 0.00068415 | Initial mass (g) | 19630
-110 | 3.4021 | 9.083e-05 | Total massloss (g) | 17820
-105 | 3.3819 | 0 | Average heat of combustion (MJ/kg) | 12.41
-100 | 2.4054 | 0
-95 | 1.0036 | 0
-90 | 0 | 0
-85 | 0 | 0.00017877
-80 | 0 | 0.00058961
-75 | 0.5819 | 0.00019888
-70 | 0.62861 | 0
-65 | 0.10163 | 0
-60 | 0 | 0
-55 | 0.65344 | 0
-50 | 3.1995 | 0
-45 | 3.3675 | 0
-40 | 5.1366 | 0.00037677
-35 | 6.1925 | 0.0020038
-30 | 4.189 | 0.0035942
-25 | 2.0566 | 0.0037991
-20 | 0 | 0.0043843
-15 | 0 | 0.0052348
-10 | 0 | 0.0054531
-5 | 1.2499 | 0.005681
0 | 2.2967 | 0.005982
5 | 4.3149 | 0.0070607
10 | 17.203 | 0.010164
15 | 34.2439 | 0.012848
20 | 38.9418 | 0.016259
25 | 35.42 | 0.023105
30 | 34.8794 | 0.030761
35 | 34.8564 | 0.034492
40 | 37.5999 | 0.039067
45 | 50.6898 | 0.052106
50 | 62.4106 | 0.070587
55 | 76.0535 | 0.084185
60 | 95.2408 | 0.10715
65 | 113.5979 | 0.17698
70 | 128.3919 | 0.26931
75 | 147.9214 | 0.32865
80 | 166.7218 | 0.3897
85 | 204.3569 | 0.59184
90 | 262.7172 | 0.78462
95 | 292.7352 | 0.88847
100 | 305.9728 | 0.9674
105 | 315.3441 | 1.0334
110 | 305.1923 | 1.0134
115 | 288.3299 | 0.94098
120 | 290.2742 | 0.88416
125 | 291.4059 | 0.88003
130 | 293.944 | 0.92932
135 | 277.8039 | 0.89262
140 | 265.3907 | 0.88532
145 | 267.9342 | 1.0156
150 | 282.3069 | 1.1843
155 | 303.4995 | 1.2518
160 | 318.7935 | 1.281
165 | 332.5787 | 1.2691
170 | 342.2132 | 1.3546
175 | 381.0112 | 1.7674
180 | 452.8613 | 2.2346
185 | 542.9534 | 2.603
190 | 640.0483 | 2.9941
195 | 702.3475 | 3.3233
200 | 751.2616 | 3.5193
205 | 794.6911 | 3.6325
210 | 824.3167 | 3.7401
215 | 831.1211 | 3.6971
220 | 824.5003 | 3.5268
225 | 805.8477 | 3.3398
230 | 787.3648 | 3.1328
235 | 764.3801 | 2.9681
240 | 746.8718 | 2.8551
245 | 728.3023 | 2.7435
250 | 700.4771 | 2.671
255 | 685.5189 | 2.5613
260 | 669.5368 | 2.4497
265 | 646.9949 | 2.3512
270 | 638.5527 | 2.3053
275 | 638.9698 | 2.2564
280 | 618.7824 | 2.162
285 | 595.7733 | 2.0649
290 | 602.238 | 1.9759
295 | 587.6865 | 1.8593
300 | 547.5393 | 1.6909
305 | 521.766 | 1.478
310 | 491.3958 | 1.2729
315 | 462.7646 | 1.084
320 | 429.6942 | 0.92914
325 | 400.2831 | 0.82262
330 | 375.9129 | 0.76434
335 | 335.0327 | 0.69972
340 | 312.3756 | 0.64933
345 | 297.4303 | 0.58879
350 | 273.1545 | 0.50585
355 | 259.1559 | 0.43176
360 | 245.5124 | 0.3649
365 | 217.4142 | 0.29864
370 | 198.11 | 0.25544
375 | 188.2038 | 0.23774
380 | 173.6061 | 0.23613
385 | 162.5696 | 0.24171
390 | 152.7265 | 0.25511
395 | 140.2756 | 0.27944
400 | 128.8838 | 0.30934
405 | 119.6634 | 0.33964
410 | 119.6195 | 0.3547
415 | 116.9946 | 0.3498
420 | 105.9255 | 0.32628
425 | 103.715 | 0.31487
430 | 108.9732 | 0.32734
435 | 104.4433 | 0.3415
440 | 94.1472 | 0.34135
445 | 95.0953 | 0.35034
450 | 100.252 | 0.35665
455 | 88.7493 | 0.32927
460 | 85.0265 | 0.30786
465 | 90.0938 | 0.33496
470 | 94.3044 | 0.35233
475 | 97.3926 | 0.34485
480 | 93.9288 | 0.33264
485 | 94.6806 | 0.3353
490 | 97.827 | 0.35286
495 | 97.3587 | 0.36007
500 | 97.4214 | 0.3382
505 | 94.3185 | 0.31169
510 | 91.4661 | 0.29499
515 | 96.3829 | 0.27879
520 | 95.2282 | 0.27356
525 | 93.1974 | 0.2727
530 | 99.7873 | 0.25457
535 | 105.7894 | 0.22085
540 | 100.6388 | 0.20107
545 | 94.1279 | 0.19686
550 | 84.7325 | 0.19859
555 | 87.6085 | 0.20278
560 | 99.9035 | 0.20912
565 | 97.2872 | 0.19698
570 | 94.4531 | 0.17708
575 | 101.4082 | 0.16498
580 | 98.3395 | 0.15713
585 | 93.8345 | 0.15818
590 | 97.0372 | 0.16786
595 | 89.048 | 0.1677
600 | 82.2351 | 0.15539
605 | 92.9141 | 0.14886
610 | 101.1912 | 0.1475
615 | 103.0113 | 0.14539
620 | 109.1142 | 0.14532
625 | 109.7003 | 0.14066
630 | 103.8338 | 0.13325
635 | 97.2578 | 0.1311
640 | 101.1128 | 0.12597
645 | 103.8725 | 0.12234
650 | 104.8819 | 0.124
655 | 116.8565 | 0.12569
660 | 119.2575 | 0.12149
665 | 107.8587 | 0.11335
670 | 110.4403 | 0.11018
675 | 118.9273 | 0.10944
680 | 122.6738 | 0.10733
685 | 118.9562 | 0.10962
690 | 125.5947 | 0.11062
695 | 125.3588 | 0.10731
700 | 106.9756 | 0.10271
705 | 101.6199 | 0.096352
710 | 109.3189 | 0.090324
715 | 110.7341 | 0.083909
720 | 115.2182 | 0.080495
725 | 106.6258 | 0.087036
730 | 96.9578 | 0.09915
735 | 101.3129 | 0.10988
740 | 114.6917 | 0.11662
745 | 123.6396 | 0.1129
750 | 125.4299 | 0.10512
755 | 118.9489 | 0.099134
760 | 112.9787 | 0.097196
765 | 108.5194 | 0.10242
770 | 116.2624 | 0.11011
775 | 125.5422 | 0.11589
780 | 130.5789 | 0.11726
785 | 136.5468 | 0.12123
790 | 136.921 | 0.12953
795 | 132.1556 | 0.12796
800 | 127.8669 | 0.12739
805 | 117.8664 | 0.14846
810 | 110.0101 | 0.16548
815 | 103.0663 | 0.16408
820 | 105.7857 | 0.15878
825 | 105.7596 | 0.13341
830 | 94.6958 | 0.10635
835 | 96.1625 | 0.10176
840 | 98.0062 | 0.11076
845 | 88.8915 | 0.11369
850 | 89.0329 | 0.11357
855 | 93.1389 | 0.11038
860 | 95.6554 | 0.10811
865 | 98.1674 | 0.10998
870 | 96.4463 | 0.10701
875 | 94.4271 | 0.10042
880 | 91.6973 | 0.10472
885 | 94.7889 | 0.11066
890 | 100.6451 | 0.11617
895 | 102.3196 | 0.12435
900 | 100.1423 | 0.12952
905 | 89.2941 | 0.13178
910 | 77.343 | 0.14893
915 | 71.4188 | 0.16876
920 | 72.7161 | 0.17202
925 | 72.6326 | 0.18091
930 | 74.3762 | 0.19573
935 | 73.269 | 0.2004
940 | 75.8838 | 0.2
945 | 84.5879 | 0.20464
950 | 80.5243 | 0.21267
955 | 63.0263 | 0.23773
960 | 63.1928 | 0.26392
965 | 71.7401 | 0.26744
970 | 76.0945 | 0.26102
975 | 79.1782 | 0.24984
980 | 72.3635 | 0.24425
985 | 72.0346 | 0.24009
990 | 77.1853 | 0.22859
995 | 73.3607 | 0.22803
1000 | 71.3509 | 0.23187
1005 | 72.4834 | 0.23229
1010 | 68.1233 | 0.23172
1015 | 68.2573 | 0.22866
1020 | 74.0405 | 0.22054
1025 | 73.0026 | 0.20969
1030 | 70.7875 | 0.2031
1035 | 65.7071 | 0.20175
1040 | 65.5917 | 0.20921
1045 | 65.7826 | 0.206
1050 | 69.1987 | 0.196
1055 | 71.6023 | 0.20105
1060 | 66.8267 | 0.21536
1065 | 69.0187 | 0.21503
1070 | 67.7395 | 0.2066
1075 | 70.7274 | 0.19517
1080 | 74.0156 | 0.20231
1085 | 68.0428 | 0.2189
1090 | 69.9276 | 0.22616
1095 | 67.5878 | 0.22418
1100 | 65.7312 | 0.22056
1105 | 66.6601 | 0.22176
1110 | 64.9611 | 0.22216
1115 | 62.1104 | 0.21018
1120 | 60.8683 | 0.18885
1125 | 55.4752 | 0.17483
1130 | 54.8778 | 0.17061
1135 | 58.7518 | 0.17699
1140 | 65.2641 | 0.1796
1145 | 76.7186 | 0.17533
1150 | 72.4547 | 0.16891
1155 | 57.915 | 0.16689
1160 | 63.1243 | 0.18697
1165 | 70.4651 | 0.2088
1170 | 64.992 | 0.21009
1175 | 55.3942 | 0.20888
1180 | 56.7632 | 0.21684
1185 | 60.7199 | 0.20748
1190 | 56.1502 | 0.21146
1195 | 53.4009 | 0.22139
1200 | 56.7112 | 0.20953
1205 | 57.4766 | 0.20071
1210 | 58.8918 | 0.1878
1215 | 62.2134 | 0.16987
1220 | 58.8678 | 0.15487
1225 | 51.1319 | 0.14837
1230 | 48.9149 | 0.13881
1235 | 47.7853 | 0.13308
1240 | 55.6018 | 0.13122