## 2-10
REFERENCE | SP DataBASE <http://www-v2.sp.se/fire/fdb>
Material1 | Fabric: 100% acrylic pile fabric FR back coated cellulosic ground
Material2 | Interliner: Polyester Wadding
Material3 | CMHR foam
Material4
Product
Object
Scenario | CBUF 2:10 Upholstered chair
Method
Reference | Furniture full-scale calorimeter (CBUF)
Comment | CBUF - Fire Safety of Upholstered Furniture, EC Report EUR 16477 EN, contact SP for more information.
Owner | IsPublic
loose seat and back upholstered to ground
Time (s) | HRR (kW) | SPR (m2/s) | Peak heat release (kW) | 831.95
-120 | 0 | 0 | Total heat release (MJ) | 158.7
-115 | 3.1442 | 0.032957 | Initial mass (g) | 19580
-110 | 2.1085 | 0.032057 | Total massloss (g) | 10660
-105 | 2.0377 | 0.030931 | Average heat of combustion (MJ/kg) | 14.89
-100 | 2.9615 | 0.024412
-95 | 1.7906 | 0.013605
-90 | 5.1239 | 0.0066749
-85 | 6.875 | 0.0029403
-80 | 2.3716 | 0.00045932
-75 | 0 | 0
-70 | 0 | 0
-65 | 0 | 0
-60 | 0 | 0
-55 | 0 | 0
-50 | 0 | 0
-45 | 0 | 0
-40 | 0.035132 | 0
-35 | 0.10978 | 0
-30 | 0.086805 | 0
-25 | 0.53939 | 0
-20 | 1.4854 | 0
-15 | 3.1721 | 0
-10 | 4.5095 | 0
-5 | 1.5705 | 0
0 | 2.941 | 0
5 | 14.0495 | 0
10 | 19.351 | 0.0060386
15 | 19.9679 | 0.057543
20 | 33.3609 | 0.26049
25 | 57.1594 | 0.79812
30 | 88.0039 | 1.4534
35 | 105.3539 | 1.7866
40 | 100.7397 | 1.9979
45 | 103.5762 | 2.3538
50 | 116.2587 | 2.5269
55 | 123.0085 | 2.2554
60 | 125.9336 | 1.7966
65 | 118.2006 | 1.4032
70 | 109.6652 | 1.1236
75 | 110.9608 | 1.0461
80 | 120.0078 | 1.0648
85 | 136.5001 | 1.0889
90 | 155.0636 | 1.1774
95 | 167.967 | 1.3934
100 | 180.0486 | 1.7812
105 | 186.6491 | 2.0819
110 | 198.3102 | 2.1942
115 | 228.1456 | 2.3165
120 | 250.8348 | 2.4252
125 | 257.0632 | 2.3635
130 | 244.6629 | 2.2868
135 | 237.9967 | 2.3629
140 | 238.4586 | 2.5355
145 | 255.6303 | 2.7695
150 | 286.3581 | 2.9129
155 | 296.7701 | 2.9346
160 | 293.3885 | 2.8555
165 | 287.7522 | 2.8008
170 | 284.9176 | 2.8206
175 | 284.3783 | 2.7345
180 | 278.1033 | 2.6423
185 | 268.9527 | 2.7319
190 | 273.6222 | 2.9282
195 | 284.7288 | 3.021
200 | 288.17 | 3.0278
205 | 295.9753 | 3.0064
210 | 295.3274 | 2.904
215 | 281.9971 | 2.7042
220 | 273.0868 | 2.4799
225 | 258.7067 | 2.2115
230 | 243.3295 | 2.0504
235 | 236.81 | 1.9586
240 | 241.3496 | 1.8627
245 | 242.7152 | 1.7566
250 | 228.6668 | 1.6713
255 | 216.3217 | 1.6197
260 | 205.899 | 1.5943
265 | 190.1409 | 1.6092
270 | 189.0391 | 1.7013
275 | 206.9104 | 1.895
280 | 243.2088 | 2.2375
285 | 288.9835 | 2.6649
290 | 341.4029 | 3.0388
295 | 393.6208 | 3.5155
300 | 436.8097 | 4.2277
305 | 497.3136 | 4.8154
310 | 576.7601 | 5.4039
315 | 645.003 | 5.6901
320 | 681.4754 | 5.4065
325 | 725.3149 | 5.4355
330 | 799.7418 | 5.3299
335 | 815.4552 | 5.2153
340 | 849.7823 | 5.8726
345 | 929.2163 | 5.6572
350 | 915.2504 | 4.6315
355 | 840.7052 | 3.6115
360 | 780.1617 | 2.819
365 | 717.7238 | 2.1529
370 | 651.9463 | 1.5676
375 | 582.6044 | 1.0843
380 | 516.2194 | 0.73171
385 | 466.2483 | 0.51623
390 | 424.5749 | 0.35131
395 | 383.6106 | 0.23097
400 | 350.1777 | 0.17803
405 | 328.8362 | 0.14227
410 | 311.5213 | 0.081912
415 | 292.1153 | 0.025825
420 | 259.626 | 0.002131
425 | 236.7279 | 0
430 | 223.3311 | 0
435 | 208.6123 | 0
440 | 198.4483 | 0
445 | 185.573 | 0
450 | 168.5214 | 0
455 | 153.4726 | 0
460 | 147.6245 | 0
465 | 134.6554 | 0
470 | 117.1438 | 0
475 | 102.3107 | 0
480 | 105.9164 | 0
485 | 103.8391 | 2.6158e-08
490 | 86.6531 | 0.009982
495 | 81.9847 | 0.031435
500 | 83.0021 | 0.052411
505 | 77.9134 | 0.052399
510 | 64.7634 | 0.041991
515 | 56.5411 | 0.049707
520 | 53.3342 | 0.066082
525 | 51.446 | 0.072246
530 | 52.9852 | 0.07977
535 | 47.6394 | 0.088259
540 | 45.143 | 0.10056
545 | 46.2341 | 0.11227
550 | 48.4643 | 0.11696
555 | 52.1849 | 0.12391
560 | 52.2439 | 0.1281
565 | 50.6741 | 0.12248
570 | 48.245 | 0.12481
575 | 47.5804 | 0.12652
580 | 44.7343 | 0.11187
585 | 36.0693 | 0.10611
590 | 34.544 | 0.1231
595 | 30.5009 | 0.14622
600 | 28.1684 | 0.16441
605 | 28.6817 | 0.17033
610 | 31.4191 | 0.19918
615 | 35.331 | 0.21829
620 | 32.2578 | 0.18987
625 | 28.6155 | 0.17992
630 | 26.5529 | 0.19358
635 | 23.7824 | 0.21589
640 | 21.4864 | 0.22587
645 | 16.4525 | 0.22127
650 | 17.2541 | 0.21743
655 | 16.989 | 0.21165
660 | 15.23 | 0.21268
665 | 18.3802 | 0.21411
670 | 17.9367 | 0.22858
675 | 20.8889 | 0.23322
680 | 25.0659 | 0.21963
685 | 20.8758 | 0.21002
690 | 21.8971 | 0.21332
695 | 25.564 | 0.21932
700 | 24.3654 | 0.21975
705 | 21.276 | 0.21201
710 | 19.8579 | 0.20471
715 | 19.1322 | 0.2017
720 | 20.2855 | 0.19584
725 | 21.2238 | 0.19817
730 | 12.4128 | 0.2091
735 | 12.9283 | 0.21213
740 | 15.2048 | 0.21327
745 | 16.8131 | 0.22298
750 | 23.6072 | 0.23013
755 | 16.4368 | 0.23117
760 | 13.9461 | 0.23838
765 | 24.5725 | 0.24586
770 | 26.7739 | 0.23781
775 | 17.129 | 0.22439
780 | 8.0487 | 0.22852
785 | 11.2507 | 0.25005
790 | 18.9775 | 0.26561
795 | 20.4669 | 0.29229
800 | 18.9173 | 0.32393
805 | 19.0703 | 0.33518
810 | 17.5958 | 0.34787
815 | 17.4689 | 0.3339
820 | 14.9995 | 0.28946
825 | 12.1066 | 0.25737
830 | 12.5318 | 0.23156
835 | 20.4598 | 0.20761
840 | 25.7864 | 0.19907
845 | 16.9707 | 0.201
850 | 6.4604 | 0.19909
855 | 7.7738 | 0.19137
860 | 10.1875 | 0.19418
865 | 8.3831 | 0.20465
870 | 7.1701 | 0.20247
875 | 10.2213 | 0.1998
880 | 10.0424 | 0.18941
885 | 7.5194 | 0.1875
890 | 8.5644 | 0.1924
895 | 18.065 | 0.19869
900 | 15.9799 | 0.19345
905 | 8.6103 | 0.1831
910 | 6.1529 | 0.18215
915 | 4.9437 | 0.18329
920 | 12.6591 | 0.17838
925 | 13.7754 | 0.17539
930 | 9.6282 | 0.17111
935 | 14.3954 | 0.16624
940 | 18.038 | 0.17423
945 | 6.5164 | 0.19595
950 | 11.1489 | 0.22892
955 | 21.7445 | 0.23683
960 | 17.76 | 0.22129
965 | 5.0088 | 0.22066
970 | 3.9308 | 0.23592
975 | 10.6788 | 0.25129
980 | 11.8457 | 0.26242
985 | 11.8937 | 0.25423
990 | 9.5128 | 0.2322
995 | 3.0459 | 0.22386
1000 | 4.1679 | 0.23137
1005 | 13.4901 | 0.22854
1010 | 15.5574 | 0.21308
1015 | 10.2889 | 0.19628
1020 | 5.2604 | 0.18792
1025 | 3.1899 | 0.18827
1030 | 4.9685 | 0.18796
1035 | 6.4589 | 0.18319
1040 | 5.0155 | 0.1867
1045 | 1.0831 | 0.19128
1050 | 0.0084803 | 0.19152
1055 | 4.0936 | 0.19068
1060 | 5.6349 | 0.17408
1065 | 2.6904 | 0.1814
1070 | 7.671 | 0.20997
1075 | 15.5091 | 0.21561
1080 | 13.8905 | 0.20057
1085 | 8.9608 | 0.18202
1090 | 7.7839 | 0.17525
1095 | 8.5575 | 0.17479
1100 | 4.3112 | 0.16833
1105 | 1.9658 | 0.16846
1110 | 3.3818 | 0.17871
1115 | 8.478 | 0.16935
1120 | 8.0428 | 0.16077
1125 | 9.1583 | 0.16203
1130 | 8.3845 | 0.15793
1135 | 8.9829 | 0.15842
1140 | 12.4081 | 0.15853
1145 | 6.5133 | 0.15293
1150 | 3.3147 | 0.15159
1155 | 1.3188 | 0.15354
1160 | 1.1711 | 0.14954
1165 | 6.2216 | 0.14655
1170 | 7.3074 | 0.1476
1175 | 1.7422 | 0.14433
1180 | 1.304 | 0.13508
1185 | 1.7804 | 0.12912
1190 | 1.4329 | 0.1339
1195 | 2.9687 | 0.13994
1200 | 1.7353 | 0.14118
1205 | 0.45942 | 0.14042
1210 | 3.4011 | 0.13787
1215 | 7.5258 | 0.13471
1220 | 8.1999 | 0.13436
1225 | 10.2968 | 0.13785
1230 | 11.25 | 0.14304
1235 | 4.9353 | 0.14609
1240 | 2.6228 | 0.14897