## 2-14
REFERENCE | SP DataBASE <http://www-v2.sp.se/fire/fdb>
Material1 | Fabric: 100% Polyester
Material2 | Interliner: Unigard
Material3 | Polyether Foam
Material4
Product
Object
Scenario | CBUF 2:14 Upholstered chair
Method
Reference | Furniture full-scale calorimeter (CBUF)
Comment | CBUF - Fire Safety of Upholstered Furniture, EC Report EUR 16477 EN, contact SP for more information.
Owner | IsPublic
loose seat and back upholstered to ground
Time (s) | HRR (kW) | SPR (m2/s) | Peak heat release (kW) | 421.6
-120 | 0 | 0 | Total heat release (MJ) | 200.1
-115 | 4.5744 | 0.0034234 | Initial mass (g) | 17460
-110 | 6.5561 | 0.0036254 | Total massloss (g) | 14060
-105 | 8.7197 | 0.0037347 | Average heat of combustion (MJ/kg) | 14.23
-100 | 7.824 | 0.004809
-95 | 4.3709 | 0.0072984
-90 | 0.025657 | 0.01
-85 | 0 | 0.01027
-80 | 0 | 0.0082876
-75 | 0 | 0.0058058
-70 | 1.2354 | 0.0037527
-65 | 3.0532 | 0.002299
-60 | 5.2644 | 0.0011008
-55 | 5.1229 | 0.00018756
-50 | 1.0745 | 0
-45 | 0 | 0.0014239
-40 | 0.5461 | 0.0033277
-35 | 2.1109 | 0.0032389
-30 | 1.6453 | 0.0020861
-25 | 0.053625 | 0.0017521
-20 | 0 | 0.0020635
-15 | 0.64452 | 0.0020074
-10 | 2.4621 | 0.0020573
-5 | 5.3586 | 0.0032695
0 | 9.1819 | 0.0060404
5 | 22.1578 | 0.010446
10 | 44.2878 | 0.022284
15 | 54.3428 | 0.049658
20 | 57.2724 | 0.12007
25 | 55.5547 | 0.2279
30 | 51.1466 | 0.32988
35 | 64.5238 | 0.43456
40 | 95.0285 | 0.70868
45 | 109.2568 | 1.056
50 | 121.9625 | 1.2854
55 | 135.5671 | 1.3245
60 | 133.6441 | 1.2311
65 | 135.6249 | 1.1172
70 | 141.6857 | 1.0336
75 | 130.5446 | 0.93605
80 | 117.3622 | 0.7743
85 | 109.0546 | 0.65433
90 | 106.4614 | 0.60751
95 | 96.6055 | 0.56748
100 | 86.2356 | 0.52924
105 | 94.0912 | 0.50929
110 | 98.8049 | 0.48211
115 | 89.2575 | 0.43723
120 | 78.0679 | 0.41674
125 | 60.6079 | 0.46457
130 | 42.1557 | 0.55039
135 | 34.3362 | 0.5661
140 | 34.2679 | 0.54742
145 | 34.36 | 0.49288
150 | 31.4031 | 0.46381
155 | 23.7633 | 0.47079
160 | 22.9785 | 0.46507
165 | 19.7288 | 0.44076
170 | 19.6056 | 0.42283
175 | 20.7222 | 0.42232
180 | 14.4351 | 0.42869
185 | 17.3657 | 0.42014
190 | 21.8229 | 0.40342
195 | 19.4308 | 0.40077
200 | 13.1385 | 0.36023
205 | 12.9627 | 0.32035
210 | 16.2884 | 0.29493
215 | 14.4427 | 0.26854
220 | 7.8034 | 0.27351
225 | 10.6134 | 0.27727
230 | 12.3578 | 0.2618
235 | 19.2379 | 0.24221
240 | 23.7742 | 0.22345
245 | 18.2914 | 0.20766
250 | 16.1743 | 0.18982
255 | 18.4002 | 0.17781
260 | 18.5141 | 0.18051
265 | 16.7934 | 0.17814
270 | 14.3529 | 0.18311
275 | 15.902 | 0.18532
280 | 15.8133 | 0.18488
285 | 12.8686 | 0.18156
290 | 15.4201 | 0.17558
295 | 25.5962 | 0.17414
300 | 22.033 | 0.17063
305 | 10.3243 | 0.17573
310 | 4.9352 | 0.19304
315 | 4.8054 | 0.21259
320 | 5.038 | 0.21486
325 | 10.5194 | 0.2092
330 | 15.5518 | 0.20464
335 | 23.8728 | 0.20361
340 | 20.9262 | 0.21474
345 | 15.0909 | 0.23038
350 | 22.3669 | 0.2652
355 | 34.3293 | 0.28658
360 | 42.1433 | 0.27563
365 | 45.2375 | 0.26697
370 | 49.4617 | 0.29183
375 | 44.8904 | 0.35434
380 | 38.7093 | 0.35999
385 | 36.0094 | 0.32624
390 | 36.6979 | 0.28606
395 | 37.6979 | 0.25761
400 | 34.1767 | 0.24597
405 | 26.4283 | 0.23274
410 | 25.3932 | 0.23016
415 | 39.3442 | 0.23456
420 | 42.164 | 0.21936
425 | 40.9574 | 0.2037
430 | 36.6397 | 0.19891
435 | 24.4703 | 0.18818
440 | 19.6068 | 0.18358
445 | 26.8839 | 0.19954
450 | 35.6467 | 0.24144
455 | 35.2936 | 0.23704
460 | 29.4303 | 0.21815
465 | 23.1528 | 0.2057
470 | 22.8118 | 0.20653
475 | 33.6517 | 0.22389
480 | 34.9911 | 0.2405
485 | 38.0886 | 0.24855
490 | 48.2535 | 0.25147
495 | 49.6466 | 0.24098
500 | 40.297 | 0.23125
505 | 34.5331 | 0.23472
510 | 42.9217 | 0.24231
515 | 49.6172 | 0.23691
520 | 41.4553 | 0.225
525 | 37.583 | 0.23022
530 | 42.5068 | 0.24843
535 | 39.4974 | 0.2505
540 | 44.337 | 0.24515
545 | 48.6667 | 0.243
550 | 40.6199 | 0.24247
555 | 38.3663 | 0.24295
560 | 47.6094 | 0.25061
565 | 49.6002 | 0.25521
570 | 50.124 | 0.24421
575 | 37.0009 | 0.2414
580 | 30.1117 | 0.247
585 | 31.4877 | 0.24712
590 | 24.7648 | 0.23694
595 | 23.3143 | 0.22189
600 | 21.0059 | 0.22323
605 | 23.9194 | 0.2314
610 | 27.0026 | 0.22226
615 | 27.2013 | 0.20116
620 | 32.0889 | 0.19112
625 | 25.1948 | 0.18825
630 | 16.8298 | 0.18075
635 | 16.7998 | 0.17508
640 | 22.4946 | 0.17891
645 | 29.635 | 0.18343
650 | 33.1479 | 0.18718
655 | 32.7748 | 0.20498
660 | 34.1282 | 0.22802
665 | 36.2271 | 0.2322
670 | 39.1164 | 0.2304
675 | 36.6537 | 0.22924
680 | 32.068 | 0.22811
685 | 30.8756 | 0.22925
690 | 29.4144 | 0.25056
695 | 37.4755 | 0.26228
700 | 41.5065 | 0.25555
705 | 42.7514 | 0.24779
710 | 36.9376 | 0.24479
715 | 28.5683 | 0.24526
720 | 20.8544 | 0.25799
725 | 28.7001 | 0.30537
730 | 32.2524 | 0.34446
735 | 30.8483 | 0.35528
740 | 30.1822 | 0.35459
745 | 25.8758 | 0.3694
750 | 29.0804 | 0.39698
755 | 37.9465 | 0.40257
760 | 36.0304 | 0.39229
765 | 30.674 | 0.39864
770 | 39.4412 | 0.41467
775 | 46.0382 | 0.42822
780 | 38.3703 | 0.43283
785 | 28.6794 | 0.43919
790 | 26.7231 | 0.44274
795 | 28.5647 | 0.44297
800 | 22.1032 | 0.43807
805 | 16.2292 | 0.46043
810 | 22.8139 | 0.47069
815 | 37.6086 | 0.44692
820 | 37.7437 | 0.4149
825 | 27.9133 | 0.42333
830 | 29.1533 | 0.41125
835 | 29.0705 | 0.40207
840 | 27.1038 | 0.40876
845 | 26.032 | 0.38966
850 | 19.5947 | 0.35952
855 | 16.4024 | 0.33899
860 | 22.2379 | 0.33466
865 | 29.5282 | 0.32032
870 | 31.2972 | 0.32197
875 | 27.2367 | 0.33352
880 | 27.4293 | 0.33794
885 | 24.8195 | 0.36877
890 | 33.5132 | 0.48488
895 | 44.956 | 0.7912
900 | 46.2386 | 1.0257
905 | 48.849 | 1.1125
910 | 40.8381 | 1.2993
915 | 39.4213 | 1.5042
920 | 52.4752 | 1.7076
925 | 57.5346 | 1.9417
930 | 40.5124 | 1.9355
935 | 30.2402 | 1.8259
940 | 45.6893 | 1.5342
945 | 57.9066 | 1.3042
950 | 61.5913 | 1.2097
955 | 45.3035 | 1.1757
960 | 32.8112 | 1.1934
965 | 30.7012 | 1.1656
970 | 28.5698 | 1.0508
975 | 31.1385 | 0.97849
980 | 29.4391 | 0.92174
985 | 32.1569 | 0.86702
990 | 36.7327 | 0.85001
995 | 31.8414 | 0.91724
1000 | 31.2973 | 0.98856
1005 | 38.9004 | 1.0485
1010 | 45.3128 | 1.2648
1015 | 50.0928 | 1.7112
1020 | 46.7602 | 2.1713
1025 | 42.5307 | 2.5671
1030 | 51.6776 | 2.625
1035 | 63.8929 | 2.6147
1040 | 68.564 | 2.5366
1045 | 76.7355 | 2.2271
1050 | 84.925 | 1.9002
1055 | 95.7457 | 1.6453
1060 | 101.3175 | 1.4827
1065 | 107.0951 | 1.3555
1070 | 118.8954 | 1.2786
1075 | 126.2481 | 1.1752
1080 | 130.8672 | 1.094
1085 | 137.7629 | 1.0755
1090 | 142.6877 | 1.0804
1095 | 160.1988 | 1.109
1100 | 168.2973 | 1.1814
1105 | 174.3281 | 1.2426
1110 | 192.5571 | 1.1894
1115 | 209.5928 | 1.1551
1120 | 228.0077 | 1.1405
1125 | 245.7329 | 1.1202
1130 | 270.8366 | 1.1528
1135 | 290.7454 | 1.1165
1140 | 300.5153 | 1.0677
1145 | 307.8184 | 1.0215
1150 | 331.1357 | 0.99131
1155 | 347.4258 | 1.0306
1160 | 356.2626 | 1.034
1165 | 373.2999 | 1.0871
1170 | 399.0982 | 1.2251
1175 | 439.4873 | 1.4139
1180 | 459.9877 | 1.7164
1185 | 470.1899 | 1.9383
1190 | 453.3565 | 1.8138
1195 | 405.5496 | 1.5468
1200 | 372.1568 | 1.2302
1205 | 348.3587 | 0.80686
1210 | 308.0768 | 0.53665
1215 | 267.2545 | 0.42218
1220 | 254.8742 | 0.35851
1225 | 249.4904 | 0.30135
1230 | 236.0584 | 0.26147
1235 | 224.792 | 0.2544
1240 | 223.9215 | 0.26826
1245 | 218.6156 | 0.27545
1250 | 213.1029 | 0.26761
1255 | 219.8971 | 0.27503
1260 | 210.4966 | 0.30951
1265 | 204.826 | 0.35013
1270 | 200.6199 | 0.36209
1275 | 194.8574 | 0.35264
1280 | 190.1855 | 0.33944
1285 | 187.8808 | 0.34797
1290 | 194.9734 | 0.32638
1295 | 194.2137 | 0.28407
1300 | 171.594 | 0.28464
1305 | 162.537 | 0.29297
1310 | 162.1853 | 0.29835
1315 | 154.9855 | 0.29869
1320 | 153.424 | 0.30194
1325 | 156.5544 | 0.31778
1330 | 149.3553 | 0.32519
1335 | 139.1965 | 0.32638
1340 | 132.749 | 0.31387
1345 | 127.7595 | 0.29869
1350 | 120.9917 | 0.30339
1355 | 116.8161 | 0.3105
1360 | 121.1517 | 0.32302
1365 | 124.5826 | 0.33327
1370 | 119.5995 | 0.32892
1375 | 109.2486 | 0.32252
1380 | 113.1799 | 0.30426
1385 | 122.3724 | 0.26716
1390 | 124.6724 | 0.24792
1395 | 124.8799 | 0.25091
1400 | 125.0602 | 0.25447
1405 | 125.2767 | 0.25241
1410 | 116.3948 | 0.25032
1415 | 109.4127 | 0.2604
1420 | 114.15 | 0.26454
1425 | 121.9429 | 0.25512
1430 | 125.5538 | 0.23856
1435 | 121.6453 | 0.22746
1440 | 116.8311 | 0.22124
1445 | 107.0377 | 0.21543
1450 | 97.9895 | 0.21536
1455 | 105.3649 | 0.20361
1460 | 110.3442 | 0.17712
1465 | 103.755 | 0.16323
1470 | 91.4656 | 0.15289
1475 | 81.3047 | 0.15522
1480 | 85.2737 | 0.1599
1485 | 101.728 | 0.15108
1490 | 111.3226 | 0.13611
1495 | 104.2107 | 0.12976
1500 | 101.0977 | 0.12958
1505 | 103.7281 | 0.13021
1510 | 97.3294 | 0.11758
1515 | 86.2998 | 0.09944
1520 | 88.2043 | 0.094572
1525 | 88.5406 | 0.09366
1530 | 82.4514 | 0.0919
1535 | 85.8392 | 0.090259
1540 | 81.5491 | 0.087886
1545 | 87.2819 | 0.091577
1550 | 94.6543 | 0.093831
1555 | 98.0736 | 0.090154
1560 | 92.1126 | 0.087612
1565 | 88.2927 | 0.081058
1570 | 87.8062 | 0.08001
1575 | 87.6689 | 0.084661
1580 | 89.1397 | 0.079743
1585 | 83.9675 | 0.068822
1590 | 81.2543 | 0.066608
1595 | 81.5186 | 0.074203
1600 | 85.3807 | 0.076344
1605 | 92.1531 | 0.07687
1610 | 91.8305 | 0.074524
1615 | 83.9646 | 0.072247
1620 | 77.2305 | 0.076201
1625 | 74.6057 | 0.078397
1630 | 79.1619 | 0.074802
1635 | 82.6074 | 0.074976
1640 | 77.2137 | 0.071118
1645 | 77.6592 | 0.062746
1650 | 90.8145 | 0.0575
1655 | 106.1887 | 0.061616
1660 | 113.4151 | 0.065173
1665 | 111.2067 | 0.066889
1670 | 105.5524 | 0.072138
1675 | 104.4079 | 0.074378
1680 | 104.7612 | 0.075193
1685 | 97.8986 | 0.077246
1690 | 85.7017 | 0.07659
1695 | 88.0316 | 0.073294
1700 | 92.7854 | 0.073651
1705 | 90.3592 | 0.077752
1710 | 93.3397 | 0.076378
1715 | 97.2142 | 0.075327
1720 | 97.5838 | 0.077708
1725 | 87.4787 | 0.080058
1730 | 83.1621 | 0.085264
1735 | 86.3409 | 0.092113
1740 | 95.7596 | 0.093969
1745 | 89.4919 | 0.089924
1750 | 90.4988 | 0.084163
1755 | 97.072 | 0.078902
1760 | 95.6072 | 0.07846
1765 | 89.5201 | 0.078253
1770 | 90.9528 | 0.077855
1775 | 98.3418 | 0.082778
1780 | 95.2708 | 0.086408
1785 | 92.073 | 0.085627
1790 | 94.6923 | 0.085332
1795 | 89.4555 | 0.085763
1800 | 84.7103 | 0.08847
1805 | 76.903 | 0.090169
1810 | 69.7962 | 0.098732
1815 | 80.8543 | 0.11502
1820 | 92.2853 | 0.12415
1825 | 89.7102 | 0.12577
1830 | 90.2168 | 0.12388
1835 | 97.079 | 0.11795
1840 | 93.4985 | 0.11183
1845 | 90.5719 | 0.10715
1850 | 96.1087 | 0.10071
1855 | 103.8761 | 0.094868
1860 | 105.5543 | 0.094769
1865 | 106.8819 | 0.094864
1870 | 107.4975 | 0.094707
1875 | 100.8775 | 0.092073
1880 | 93.3497 | 0.085758
1885 | 87.8639 | 0.080483
1890 | 91.7885 | 0.078151
1895 | 96.3017 | 0.078959
1900 | 96.3235 | 0.077714
1905 | 93.56 | 0.073339
1910 | 85.4898 | 0.070244
1915 | 87.4902 | 0.069511
1920 | 85.4531 | 0.065743
1925 | 80.763 | 0.057972
1930 | 82.073 | 0.055243
1935 | 91.4518 | 0.056352
1940 | 87.7997 | 0.055115
1945 | 87.7681 | 0.056667
1950 | 87.1635 | 0.059982
1955 | 90.0597 | 0.060187
1960 | 79.0614 | 0.058902
1965 | 68.7287 | 0.059286
1970 | 74.5997 | 0.059985
1975 | 78.4369 | 0.060049
1980 | 83.0404 | 0.060318
1985 | 83.6208 | 0.061702
1990 | 85.7787 | 0.06245
1995 | 91.1469 | 0.061659
2000 | 88.0001 | 0.061004
2005 | 79.1283 | 0.062103
2010 | 71.2555 | 0.063541
2015 | 77.0474 | 0.066786
2020 | 88.178 | 0.071051
2025 | 84.2319 | 0.073743
2030 | 70.945 | 0.073818
2035 | 70.5476 | 0.072945
2040 | 73.9226 | 0.067508
2045 | 72.0593 | 0.061535
2050 | 75.0539 | 0.072634
2055 | 84.157 | 0.09273
2060 | 88.1521 | 0.099795
2065 | 82.5949 | 0.086925
2070 | 79.0168 | 0.070745
2075 | 84.1933 | 0.063009
2080 | 87.3569 | 0.059511
2085 | 87.4468 | 0.057747
2090 | 84.6563 | 0.058842
2095 | 82.7323 | 0.060189
2100 | 80.455 | 0.059482
2105 | 84.8325 | 0.055912
2110 | 83.7101 | 0.051786
2115 | 77.724 | 0.049669
2120 | 74.313 | 0.050835
2125 | 73.4362 | 0.051324
2130 | 74.5986 | 0.052887
2135 | 74.3199 | 0.053698
2140 | 74.0207 | 0.056101
2145 | 72.7937 | 0.058041
2150 | 69.118 | 0.056667
2155 | 63.8339 | 0.057384
2160 | 63.8916 | 0.06063
2165 | 66.0671 | 0.063293
2170 | 62.9653 | 0.091321
2175 | 63.4462 | 0.13807
2180 | 63.8021 | 0.16371
2185 | 57.9886 | 0.16985
2190 | 57.2944 | 0.1582
2195 | 64.7677 | 0.13437
2200 | 64.9527 | 0.12096
2205 | 65.1915 | 0.11606
2210 | 62.6834 | 0.11224
2215 | 63.279 | 0.10795
2220 | 69.6003 | 0.10734
2225 | 71.4275 | 0.1071
2230 | 61.2914 | 0.10092
2235 | 55.2222 | 0.091453
2240 | 56.8565 | 0.091175
2245 | 53.6493 | 0.095293
2250 | 49.4686 | 0.097681
2255 | 53.4654 | 0.098581
2260 | 61.0696 | 0.097714
2265 | 59.5563 | 0.10325
2270 | 57.3515 | 0.1179
2275 | 57.2932 | 0.12847
2280 | 60.1051 | 0.12863
2285 | 61.3545 | 0.12912
2290 | 55.1396 | 0.13194
2295 | 51.9367 | 0.13228
2300 | 46.5483 | 0.12485
2305 | 44.7746 | 0.12461
2310 | 54.7876 | 0.13743
2315 | 59.4459 | 0.13127
2320 | 56.7688 | 0.11932
2325 | 49.6807 | 0.11678
2330 | 47.1722 | 0.1278
2335 | 56.4049 | 0.14119
2340 | 57.6903 | 0.13675
2345 | 50.9228 | 0.1255
2350 | 53.6106 | 0.1212
2355 | 52.2728 | 0.12787
2360 | 43.5141 | 0.13467
2365 | 51.8047 | 0.15117
2370 | 49.458 | 0.16565
2375 | 43.737 | 0.16406
2380 | 47.7153 | 0.1491
2385 | 54.9684 | 0.12941
2390 | 59.9352 | 0.11839
2395 | 65.5896 | 0.12251
2400 | 66.7429 | 0.12466
2405 | 59.9654 | 0.1173
2410 | 54.0371 | 0.11785
2415 | 56.2363 | 0.12683
2420 | 49.8947 | 0.12979
2425 | 46.8954 | 0.11973
2430 | 44.3743 | 0.10534
2435 | 41.6782 | 0.10512
2440 | 45.1758 | 0.11476
2445 | 44.8821 | 0.13128