## 2-15
REFERENCE | SP DataBASE <http://www-v2.sp.se/fire/fdb>
Material1 | Fabric: 100% Wool
Material2 | Interliner: Springs F187
Material3 | HR Urethane Foam
Material4
Product
Object
Scenario | CBUF 2:15 Upholstered chair
Method
Reference | Furniture full-scale calorimeter (CBUF)
Comment | CBUF - Fire Safety of Upholstered Furniture, EC Report EUR 16477 EN, contact SP for more information.
Owner | IsPublic
loose seat and back upholstered to ground
Time (s) | HRR (kW) | SPR (m2/s) | Peak heat release (kW) | 71.45
-120 | 0 | 0 | Total heat release (MJ) | 10
-115 | 0 | 0 | Initial mass (g) | 19090
-110 | 0.13895 | 0 | Total massloss (g) | 330
-105 | 1.0494 | 0 | Average heat of combustion (MJ/kg) | 30.65
-100 | 0.95358 | 0
-95 | 0.020093 | 0
-90 | 0 | 0.00015499
-85 | 0.41429 | 0.0013816
-80 | 1.3559 | 0.0031726
-75 | 0.56506 | 0.0033219
-70 | 0 | 0.0026903
-65 | 0 | 0.0024131
-60 | 0.0071757 | 0.0025161
-55 | 2.0108 | 0.0030918
-50 | 2.9899 | 0.0039373
-45 | 1.1089 | 0.0048499
-40 | 0 | 0.005252
-35 | 0 | 0.0055432
-30 | 0 | 0.0057114
-25 | 1.0156 | 0.0056189
-20 | 2.8052 | 0.0051006
-15 | 1.1841 | 0.0051138
-10 | 0 | 0.0067619
-5 | 0 | 0.0096381
0 | 4.2461 | 0.0085079
5 | 12.6327 | 0.0060351
10 | 14.4137 | 0.006013
15 | 16.192 | 0.0053964
20 | 24.4967 | 0.0092407
25 | 39.2691 | 0.056634
30 | 53.0057 | 0.22934
35 | 60.6337 | 0.58332
40 | 60.6273 | 0.9729
45 | 62.0669 | 1.1909
50 | 70.448 | 1.3454
55 | 76.5516 | 1.4452
60 | 79.6402 | 1.4267
65 | 79.2978 | 1.325
70 | 71.6342 | 1.247
75 | 65.0196 | 1.0822
80 | 66.9345 | 0.85249
85 | 60.0995 | 0.6781
90 | 51.3023 | 0.52162
95 | 47.3048 | 0.40183
100 | 46.2985 | 0.32839
105 | 53.0256 | 0.29482
110 | 51.5964 | 0.2827
115 | 47.1931 | 0.27353
120 | 48.7385 | 0.27439
125 | 38.9937 | 0.28723
130 | 18.1849 | 0.31427
135 | 13.7581 | 0.29154
140 | 18.7579 | 0.21823
145 | 19.1746 | 0.15336
150 | 11.7706 | 0.11254
155 | 12.4928 | 0.091634
160 | 13.7775 | 0.076756
165 | 7.286 | 0.065728
170 | 5.7457 | 0.058922
175 | 5.3776 | 0.052713
180 | 4.6765 | 0.048583
185 | 1.3711 | 0.046263
190 | 0.029442 | 0.044797
195 | 1.6607 | 0.044801
200 | 2.8964 | 0.045078
205 | 4.3826 | 0.044254
210 | 7.594 | 0.043293
215 | 4.9878 | 0.042494
220 | 2.9263 | 0.042063
225 | 9.2538 | 0.041856
230 | 10.6303 | 0.041123
235 | 4.5299 | 0.039061
240 | 2.1626 | 0.036605
245 | 4.7153 | 0.033126
250 | 7.2083 | 0.031169
255 | 7.8542 | 0.030426
260 | 3.2855 | 0.02962
265 | 5.0134 | 0.028089
270 | 9.6684 | 0.028476
275 | 7.0809 | 0.030681
280 | 1.9968 | 0.0317
285 | 3.0896 | 0.031947
290 | 5.3416 | 0.033089
295 | 6.6141 | 0.034581
300 | 3.9089 | 0.035114
305 | 11.0123 | 0.037716
310 | 19.0418 | 0.042809
315 | 6.6947 | 0.046276
320 | 0.22801 | 0.048489
325 | 0.76394 | 0.051132
330 | 4.3398 | 0.055148
335 | 3.8785 | 0.063276
340 | 0.41668 | 0.073307
345 | 2.9634 | 0.088028
350 | 7.9476 | 0.10311
355 | 9.0822 | 0.11373
360 | 4.1231 | 0.12138
365 | 0.21735 | 0.14491
370 | 4.1986 | 0.18907
375 | 5.226 | 0.22027
380 | 1.0868 | 0.23232
385 | 0 | 0.23391
390 | 0 | 0.23057
395 | 0 | 0.2292
400 | 1.841 | 0.23528
405 | 5.3009 | 0.24021
410 | 2.4652 | 0.23721
415 | 0 | 0.23803
420 | 0 | 0.24026
425 | 2.5306 | 0.24137
430 | 4.9433 | 0.23915
435 | 1.4948 | 0.23547
440 | 0.31169 | 0.23126
445 | 0.93513 | 0.23054
450 | 2.1782 | 0.23292
455 | 1.7513 | 0.23787
460 | 0.35192 | 0.24048
465 | 0.062555 | 0.23726
470 | 0.57856 | 0.2317
475 | 1.0487 | 0.22666
480 | 2.9903 | 0.22812
485 | 5.5363 | 0.229
490 | 4.4003 | 0.22784
495 | 7.8137 | 0.22371
500 | 9.9862 | 0.22466
505 | 5.2233 | 0.22476
510 | 0.47499 | 0.22084
515 | 1.4025 | 0.2182
520 | 1.5333 | 0.22159
525 | 0.55023 | 0.22024
530 | 0.86128 | 0.21703
535 | 0.4376 | 0.21532
540 | 0.6842 | 0.21099
545 | 0.96724 | 0.21213
550 | 1.3102 | 0.21634
555 | 2.0963 | 0.21756
560 | 1.4429 | 0.2188
565 | 3.8475 | 0.22242
570 | 6.8994 | 0.22068
575 | 1.6637 | 0.21763
580 | 0.027029 | 0.22238
585 | 1.3281 | 0.22498
590 | 7.6325 | 0.22379
595 | 10.4498 | 0.22436
600 | 3.3292 | 0.21809
605 | 0 | 0.21175
610 | 0 | 0.20969
615 | 1.0963 | 0.20966
620 | 3.0744 | 0.21022
625 | 4.1061 | 0.21262
630 | 3.4774 | 0.21509
635 | 0.48192 | 0.21473
640 | 0 | 0.21115
645 | 0.3371 | 0.21197
650 | 1.5085 | 0.21602
655 | 3.1706 | 0.21271
660 | 7.6492 | 0.20689
665 | 5.3157 | 0.20554
670 | 0.43603 | 0.20376
675 | 0.26269 | 0.20245
680 | 2.1873 | 0.20272
685 | 1.9181 | 0.20443
690 | 0.070502 | 0.20311
695 | 2.2074 | 0.20266
700 | 2.8075 | 0.20089
705 | 0.36351 | 0.19992
710 | 2.1337 | 0.2019
715 | 3.8572 | 0.20344
720 | 3.3024 | 0.20415
725 | 3.5627 | 0.20007
730 | 4.4059 | 0.20118
735 | 1.6048 | 0.20668
740 | 0 | 0.20695
745 | 0 | 0.20377
750 | 2.5524 | 0.19897
755 | 6.4491 | 0.19991
760 | 3.496 | 0.20005
765 | 0.45284 | 0.20155
770 | 0.028302 | 0.20329
775 | 1.2849 | 0.20005
780 | 4.4846 | 0.2
785 | 2.5979 | 0.19989
790 | 2.7894 | 0.20039
795 | 2.8439 | 0.20431
800 | 0.50421 | 0.20619
805 | 4.0363 | 0.205
810 | 9.1277 | 0.20511
815 | 5.7716 | 0.20542
820 | 0.48061 | 0.20764
825 | 0 | 0.20831
830 | 0 | 0.20638
835 | 0 | 0.20635
840 | 1.9222 | 0.20806
845 | 6.7282 | 0.21033
850 | 4.9576 | 0.20804
855 | 0.65984 | 0.20692
860 | 0 | 0.20572
865 | 0.1207 | 0.20565
870 | 0.75389 | 0.20457
875 | 1.042 | 0.20175
880 | 0.94476 | 0.19594
885 | 0.46259 | 0.1898
890 | 0 | 0.18981
895 | 0 | 0.19019
900 | 0 | 0.18922
905 | 1.0298 | 0.1908
910 | 1.596 | 0.19108
915 | 2.3589 | 0.19249
920 | 7.9381 | 0.19003
925 | 9.4956 | 0.18841
930 | 5.3247 | 0.18768
935 | 0.64701 | 0.18563
940 | 0 | 0.18326
945 | 0.45058 | 0.18372
950 | 0.64393 | 0.18498
955 | 0.14464 | 0.18284
960 | 0 | 0.18062
965 | 0.029037 | 0.17993
970 | 3.5129 | 0.1823
975 | 8.0445 | 0.18327
980 | 3.6158 | 0.18409
985 | 0 | 0.18261
990 | 0 | 0.18274
995 | 0 | 0.18329
1000 | 0 | 0.18241
1005 | 1.3816 | 0.18492
1010 | 2.114 | 0.18542
1015 | 0.58226 | 0.18285
1020 | 0 | 0.18407
1025 | 0.24997 | 0.18493
1030 | 3.7157 | 0.18287
1035 | 4.1263 | 0.18508
1040 | 0.58037 | 0.18979
1045 | 0 | 0.18972
1050 | 3.0867 | 0.18428
1055 | 4.4639 | 0.18422
1060 | 1.1931 | 0.18321
1065 | 0 | 0.18264
1070 | 0 | 0.18612
1075 | 0 | 0.18514
1080 | 0 | 0.18209
1085 | 0 | 0.18145
1090 | 0 | 0.1853
1095 | 0 | 0.18802
1100 | 0 | 0.18789
1105 | 0 | 0.18662
1110 | 1.3534 | 0.18457
1115 | 5.7972 | 0.18524
1120 | 5.9925 | 0.18538
1125 | 2.0829 | 0.18225
1130 | 0.12342 | 0.18299
1135 | 0 | 0.18706
1140 | 0 | 0.18289
1145 | 0 | 0.18117
1150 | 0 | 0.1831
1155 | 0.30192 | 0.18094
1160 | 3.6454 | 0.182
1165 | 4.0746 | 0.18336
1170 | 2.7373 | 0.17951
1175 | 5.2283 | 0.17697
1180 | 3.572 | 0.18261
1185 | 1.9674 | 0.18447
1190 | 1.2718 | 0.17989
1195 | 0.58097 | 0.17958
1200 | 0.35413 | 0.18343
1205 | 3.7869 | 0.18469
1210 | 6.5336 | 0.18586
1215 | 3.0709 | 0.18591
1220 | 0 | 0.1846
1225 | 0.043227 | 0.1875
1230 | 0.17091 | 0.18836
1235 | 0.12775 | 0.18843
1240 | 0 | 0.19012