## 2-16
REFERENCE | SP DataBASE <http://www-v2.sp.se/fire/fdb>
Material1 | Fabric: 100% Cotton
Material2 | Interliner: Unigard
Material3 | CMHR foam
Material4
Product
Object
Scenario | CBUF 2:16 Upholstered chair
Method
Reference | Furniture full-scale calorimeter (CBUF)
Comment | CBUF - Fire Safety of Upholstered Furniture, EC Report EUR 16477 EN, contact SP for more information.
Owner | IsPublic
loose seat and back upholstered to ground
Time (s) | HRR (kW) | SPR (m2/s) | Peak heat release (kW) | 58.06
-120 | 0 | 0 | Total heat release (MJ) | 9.47
-115 | 0.15148 | 0.00089673 | Initial mass (g) | 17030
-110 | 3.0072 | 6.2431e-05 | Total massloss (g) | 320
-105 | 4.0636 | 0 | Average heat of combustion (MJ/kg) | 30.07
-100 | 1.0791 | 0
-95 | 0.75897 | 0
-90 | 1.9084 | 1.5157e-05
-85 | 1.087 | 0.00034047
-80 | 0.72949 | 0.00095319
-75 | 3.9924 | 0.0012369
-70 | 7.4624 | 0.0018712
-65 | 4.0898 | 0.0026469
-60 | 0.21391 | 0.0028192
-55 | 0.11337 | 0.0017459
-50 | 0.49901 | 0.00047836
-45 | 0.34536 | 0.00022849
-40 | 0 | 0.00014963
-35 | 0 | 0.00012526
-30 | 0 | 3.1517e-05
-25 | 0 | 0
-20 | 0 | 8.8454e-05
-15 | 0 | 0.00012168
-10 | 2.3575 | 2.8614e-05
-5 | 8.3655 | 1.6258e-07
0 | 7.9941 | 0
5 | 13.5729 | 0
10 | 22.6813 | 0
15 | 31.1024 | 0
20 | 47.8652 | 0.0013603
25 | 59.8395 | 0.0042013
30 | 66.7411 | 0.0060285
35 | 63.738 | 0.0072453
40 | 56.1235 | 0.0089077
45 | 52.7358 | 0.012602
50 | 47.2028 | 0.017441
55 | 54.603 | 0.017524
60 | 58.8443 | 0.01217
65 | 56.4702 | 0.012035
70 | 59.9591 | 0.017248
75 | 65.0359 | 0.019217
80 | 61.3611 | 0.019015
85 | 52.4998 | 0.018591
90 | 55.7382 | 0.021236
95 | 52.1851 | 0.027992
100 | 46.3007 | 0.031406
105 | 55.5813 | 0.030621
110 | 57.0389 | 0.033007
115 | 52.2124 | 0.036246
120 | 45.0807 | 0.065638
125 | 28.6116 | 0.15843
130 | 18.3909 | 0.21038
135 | 16.2797 | 0.15625
140 | 14.6853 | 0.10959
145 | 11.0938 | 0.079559
150 | 6.6847 | 0.055773
155 | 4.6705 | 0.043858
160 | 8.2678 | 0.041362
165 | 7.3062 | 0.036595
170 | 1.316 | 0.03247
175 | 0.0095393 | 0.029334
180 | 0.61574 | 0.022978
185 | 1.0804 | 0.018421
190 | 1.043 | 0.016004
195 | 1.7897 | 0.01047
200 | 7.9289 | 0.0043466
205 | 9.1123 | 0.0013026
210 | 2.5711 | 0.00041047
215 | 1.3368 | 0.0001243
220 | 2.2786 | 0
225 | 2.5983 | 0
230 | 7.9392 | 0
235 | 7.9575 | 0
240 | 1.5765 | 0
245 | 0 | 0
250 | 0 | 0
255 | 3.1443 | 0
260 | 6.2259 | 0
265 | 10.2367 | 0
270 | 8.3783 | 0
275 | 1.2823 | 0
280 | 0 | 0
285 | 0 | 0
290 | 3.8369 | 0
295 | 12.3311 | 0
300 | 9.578 | 0
305 | 1.6987 | 0
310 | 5.496 | 0
315 | 6.7628 | 0
320 | 5.112 | 0
325 | 3.4193 | 0
330 | 4.78 | 0
335 | 6.2581 | 0
340 | 2.7863 | 0
345 | 3.985 | 0
350 | 1.7606 | 0
355 | 0 | 0
360 | 0 | 0
365 | 2.8562 | 0
370 | 9.7354 | 0
375 | 8.5929 | 0
380 | 5.997 | 0
385 | 2.9007 | 0
390 | 3.6282 | 0
395 | 5.6642 | 0
400 | 5.8768 | 0
405 | 10.6117 | 0
410 | 8.9513 | 0
415 | 5.0455 | 0
420 | 1.2241 | 0
425 | 0 | 0
430 | 0.00049072 | 0
435 | 0.0018587 | 0
440 | 0.10658 | 0
445 | 1.1274 | 0
450 | 1.5313 | 0
455 | 1.421 | 0
460 | 0.48243 | 0
465 | 0.02522 | 0
470 | 0.8208 | 0
475 | 1.845 | 0
480 | 3.5257 | 0
485 | 3.1893 | 0
490 | 0.56459 | 0
495 | 0 | 0
500 | 0.021788 | 0
505 | 0.15884 | 0
510 | 0.93294 | 0
515 | 2.5742 | 0
520 | 2.1604 | 0
525 | 2.2593 | 0
530 | 6.239 | 0
535 | 7.3577 | 0
540 | 3.7966 | 0
545 | 6.8775 | 0
550 | 4.6058 | 0
555 | 1.5204 | 0
560 | 0.55705 | 0
565 | 0.16531 | 0
570 | 1.7468 | 0
575 | 2.6593 | 0
580 | 2.8081 | 0
585 | 6.3253 | 0
590 | 4.5552 | 0
595 | 0.0091931 | 0
600 | 0.10932 | 0
605 | 0.12195 | 0
610 | 0.015057 | 0
615 | 0 | 0
620 | 0.83 | 0
625 | 3.8393 | 0
630 | 3.2434 | 0
635 | 0.55702 | 0
640 | 0.21319 | 0
645 | 1.528 | 0
650 | 7.6053 | 0
655 | 8.5562 | 0
660 | 2.7618 | 0
665 | 2.0806 | 0
670 | 0.8696 | 0
675 | 0 | 0
680 | 0 | 0
685 | 0.18057 | 0
690 | 4.274 | 0
695 | 4.918 | 0
700 | 0.81138 | 0
705 | 0 | 0
710 | 0 | 0
715 | 0.078206 | 0
720 | 2.6556 | 0
725 | 6.5334 | 0
730 | 2.7121 | 0
735 | 1.4612 | 0
740 | 7.5299 | 0
745 | 9.9047 | 0
750 | 3.4056 | 0
755 | 6.2808 | 0
760 | 5.0116 | 0
765 | 0.27797 | 0
770 | 4.7794 | 0
775 | 5.7347 | 0
780 | 3.6461 | 0
785 | 3.6377 | 0
790 | 2.848 | 0
795 | 0.42172 | 0
800 | 2.0245 | 0
805 | 3.7286 | 0
810 | 3.8576 | 0
815 | 2.9026 | 0
820 | 1.4414 | 0
825 | 5.9267 | 0
830 | 7.7731 | 0
835 | 2.3761 | 0
840 | 0.41362 | 0
845 | 0.46172 | 0
850 | 0.0473 | 0
855 | 0.4975 | 0
860 | 1.0425 | 0
865 | 1.3454 | 0
870 | 2.1115 | 0
875 | 0.75444 | 0
880 | 0 | 0
885 | 0 | 0
890 | 0.057786 | 0
895 | 1.4672 | 0
900 | 4.7563 | 0
905 | 3.3147 | 0
910 | 2.7385 | 0
915 | 6.7294 | 0
920 | 6.3454 | 0
925 | 2.0087 | 0
930 | 0.73254 | 0
935 | 1.7096 | 0
940 | 1.4723 | 0
945 | 0.13297 | 0
950 | 0 | 0
955 | 0 | 0
960 | 0.22402 | 0
965 | 0.61837 | 0
970 | 0.32432 | 0
975 | 0.5319 | 0
980 | 2.6288 | 0
985 | 5.0064 | 0
990 | 2.3603 | 0
995 | 3.3309 | 0
1000 | 2.133 | 0
1005 | 0 | 0
1010 | 0 | 0
1015 | 0 | 0
1020 | 0 | 0
1025 | 1.201 | 0
1030 | 2.3075 | 0
1035 | 0.66238 | 0
1040 | 0 | 0
1045 | 0.61489 | 0
1050 | 0.91654 | 0
1055 | 0.24641 | 0
1060 | 0 | 0
1065 | 0 | 0
1070 | 0.076844 | 0
1075 | 0.84248 | 0
1080 | 0.72827 | 0
1085 | 0 | 0
1090 | 0 | 0
1095 | 0 | 0
1100 | 0 | 0
1105 | 0 | 0
1110 | 0 | 0
1115 | 0 | 0
1120 | 0 | 0
1125 | 0 | 0
1130 | 0 | 0
1135 | 0 | 0
1140 | 0 | 0
1145 | 0 | 0
1150 | 0 | 0
1155 | 0 | 0
1160 | 0 | 0
1165 | 0 | 0
1170 | 0 | 0
1175 | 0 | 0
1180 | 0 | 0
1185 | 0.3132 | 0
1190 | 1.1626 | 0
1195 | 0.62241 | 0
1200 | 0 | 0
1205 | 0 | 0
1210 | 2.1465 | 0
1215 | 5.8421 | 0
1220 | 2.2156 | 0
1225 | 0 | 0
1230 | 0 | 0
1235 | 0 | 0
1240 | 0 | 0
1245 | 0.88056 | 0