## 3-1
REFERENCE | SP DataBASE <http://www-v2.sp.se/fire/fdb>
Material1 | Fabric: 100% Cotton FR Treated
Material2 | HR Urethane Foam
Material3
Material4
Product
Object | CBUF 3:01 Upholstered chair
Scenario
Method | Furniture full-scale calorimeter (CBUF)
Reference | CBUF - Fire Safety of Upholstered Furniture, EC Report EUR 16477 EN, contact SP for more information.
Comment | Loose seat and back fully upholstered to ground
Owner | IsPublic
1
Time (s) | HRR (kW) | SPR (m2/s) | Peak heat release (kW) | 856.3
0 | 4.1073 | 0 | Total heat release (MJ) | 175.7
6 | 8.518 | 0.002 | Initial mass (g) | 16437
12 | 19.6487 | 0.0073333 | Total massloss (g) | 8159
18 | 29.7077 | 0.018 | Average heat of combustion (MJ/kg) | 21.54
24 | 35.2473 | 0.046
30 | 37.92 | 0.078667
36 | 42.7717 | 0.10067
42 | 46.91 | 0.125
48 | 44.7507 | 0.14467
54 | 43.1667 | 0.128
60 | 43.2987 | 0.141
66 | 41.7867 | 0.169
72 | 43.0057 | 0.24233
78 | 48.828 | 0.30267
84 | 56.7147 | 0.29167
90 | 59.6453 | 0.32933
96 | 62.5713 | 0.383
102 | 68.587 | 0.49933
108 | 78.9137 | 0.523
114 | 101.5327 | 0.57533
120 | 143.0663 | 1.1387
126 | 192.8433 | 2.3267
132 | 235.1447 | 3.1637
138 | 262.005 | 3.2633
144 | 295.2427 | 3.1863
150 | 352.0114 | 3.6103
156 | 414.8443 | 4.2873
162 | 469.129 | 4.435
168 | 462.644 | 4.166
174 | 431.114 | 3.931
180 | 399.4807 | 3.5693
186 | 370.3737 | 3.1307
192 | 348.1133 | 2.5677
198 | 335.4857 | 2.199
204 | 339.4607 | 2.282
210 | 353.7863 | 2.3393
216 | 353.0177 | 2.1983
222 | 384.6947 | 2.0133
228 | 450.2993 | 2.247
234 | 561.2413 | 2.791
240 | 711.5103 | 3.4537
246 | 813.848 | 4.2823
252 | 855.4147 | 5.157
258 | 821.343 | 4.452
264 | 781.9637 | 3.8467
270 | 788.293 | 3.7733
276 | 856.3287 | 3.8353
282 | 811.394 | 3.326
288 | 709.7747 | 2.9313
294 | 626.0137 | 2.3047
300 | 562.6653 | 1.9413
306 | 506.248 | 1.5657
312 | 463.6243 | 1.314
318 | 433.189 | 1.1167
324 | 408.8813 | 1.0077
330 | 378.0047 | 0.931
336 | 353.3887 | 0.88467
342 | 339.519 | 0.82367
348 | 324.185 | 0.78933
354 | 317.9814 | 0.79133
360 | 295.133 | 0.63033
366 | 276.2137 | 0.55267
372 | 264.0793 | 0.54533
378 | 249.873 | 0.47733
384 | 229.3243 | 0.43067
390 | 211.26 | 0.38967
396 | 201.048 | 0.38367
402 | 190.995 | 0.392
408 | 180.183 | 0.39567
414 | 174.132 | 0.42833
420 | 171.4823 | 0.43133
426 | 165.7707 | 0.40767
432 | 155.5063 | 0.37133
438 | 148.5787 | 0.32867
444 | 145.8317 | 0.323
450 | 146.5077 | 0.331
456 | 145.4397 | 0.351
462 | 142.604 | 0.34533
468 | 138.0963 | 0.29667
474 | 132.075 | 0.26667
480 | 123.713 | 0.213
486 | 120.6873 | 0.20033
492 | 119.824 | 0.239
498 | 119.391 | 0.24367
504 | 117.1207 | 0.22267
510 | 111.967 | 0.22
516 | 111.9883 | 0.28633
522 | 114.564 | 0.30533
528 | 112.2463 | 0.26133
534 | 106.8483 | 0.22
540 | 103.7577 | 0.22433
546 | 101.3707 | 0.20167
552 | 101.3753 | 0.21033
558 | 100.2933 | 0.213
564 | 95.597 | 0.19
570 | 95.6683 | 0.191
576 | 96.5847 | 0.19
582 | 94.3303 | 0.18733
588 | 92.0783 | 0.174
594 | 87.9983 | 0.169
600 | 82.4383 | 0.166
606 | 79.057 | 0.144
612 | 78.5903 | 0.148
618 | 78.1957 | 0.16733
624 | 74.7293 | 0.15967
630 | 70.6247 | 0.162
636 | 68.568 | 0.14833
642 | 64.5227 | 0.122
648 | 63.0173 | 0.11233
654 | 61.522 | 0.112
660 | 60.6837 | 0.12667
666 | 58.9333 | 0.11667
672 | 54.5937 | 0.095333
678 | 53.5027 | 0.099667
684 | 55.2313 | 0.10633
690 | 54.9067 | 0.10667
696 | 52.809 | 0.094667
702 | 51.3267 | 0.093667
708 | 50.3943 | 0.088333
714 | 51.4093 | 0.090333
720 | 50.9273 | 0.094
726 | 47.9197 | 0.089667
732 | 45.0023 | 0.089
738 | 45.1417 | 0.088667
744 | 44.7127 | 0.093667
750 | 40.4223 | 0.075333
756 | 38.148 | 0.079
762 | 38.541 | 0.082
768 | 38.4853 | 0.088
774 | 36.3233 | 0.082
780 | 36.8123 | 0.084667
786 | 35.1923 | 0.083667
792 | 34.112 | 0.082333
798 | 35.071 | 0.075667
804 | 35.147 | 0.082667
810 | 32.8103 | 0.078667
816 | 30.7173 | 0.063667
822 | 31.0553 | 0.064
828 | 29.6213 | 0.068
834 | 30.5193 | 0.069333
840 | 32.8207 | 0.071667
846 | 30.9373 | 0.075333
852 | 28.8577 | 0.058333
858 | 29.6327 | 0.072
864 | 29.292 | 0.075
870 | 28.8763 | 0.075667
876 | 28.0937 | 0.076667
882 | 26.6733 | 0.077333
888 | 25.2127 | 0.064667
894 | 23.5227 | 0.066
900 | 23.924 | 0.064333
906 | 24.1047 | 0.059
912 | 24.01 | 0.056667
918 | 23.7773 | 0.057667
924 | 23.8553 | 0.054333
930 | 24.2127 | 0.06
936 | 23.499 | 0.060667
942 | 22.7217 | 0.047
948 | 22.102 | 0.04
954 | 20.6933 | 0.039333
960 | 20.906 | 0.044333
966 | 21.4373 | 0.047
972 | 21.338 | 0.044333
978 | 20.971 | 0.050667
984 | 21.8777 | 0.053
990 | 23.6093 | 0.043
996 | 22.248 | 0.044333
1002 | 20.8347 | 0.048667
1008 | 19.5377 | 0.047667
1014 | 20.1443 | 0.040667
1020 | 20.4347 | 0.042667
1026 | 19.1103 | 0.040333
1032 | 17.657 | 0.041333
1038 | 18.0267 | 0.042333
1044 | 17.718 | 0.041
1050 | 16.3633 | 0.038333
1056 | 16.8203 | 0.044667
1062 | 17.764 | 0.052333
1068 | 17.5427 | 0.047667
1074 | 16.5737 | 0.037333
1080 | 16.7047 | 0.044
1086 | 16.4993 | 0.049667
1092 | 15.3987 | 0.039
1098 | 16.379 | 0.045
1104 | 16.6173 | 0.043667
1110 | 15.6483 | 0.035333
1116 | 14.7473 | 0.038333
1122 | 15.027 | 0.037333
1128 | 15.3953 | 0.044333
1134 | 15.269 | 0.050667
1140 | 15.382 | 0.050333
1146 | 13.669 | 0.042333
1152 | 13.111 | 0.046
1158 | 14.0993 | 0.049333
1164 | 14.8413 | 0.037
1170 | 14.6067 | 0.043
1176 | 15.4097 | 0.044667
1182 | 12.531 | 0.033
1188 | 13.5517 | 0.035
1194 | 15.2713 | 0.037
1200 | 13.295 | 0.038333
1206 | 12.894 | 0.035667
1212 | 12.6363 | 0.036667
1218 | 13.192 | 0.033333
1224 | 13.3107 | 0.042667
1230 | 12.5283 | 0.04
1236 | 12.6057 | 0.039667
1242 | 12.4037 | 0.036667
1248 | 12.225 | 0.028667
1254 | 11.9813 | 0.025333
1260 | 11.6133 | 0.031333
1266 | 11.5337 | 0.032333
1272 | 12.3483 | 0.035333
1278 | 11.632 | 0.031
1284 | 11.142 | 0.034667
1290 | 11.189 | 0.049
1296 | 11.63 | 0.05
1302 | 10.76 | 0.041667
1308 | 10.053 | 0.044
1314 | 6.4313 | 0.042
1320 | 0 | 0.04
1326 | 0 | 0.036333