## 3-2
REFERENCE | SP DataBASE <http://www-v2.sp.se/fire/fdb>
Material1 | Fabric: 100% Cotton FR Treated
Material2 | HR Urethane Foam
Material3
Material4
Product
Object | CBUF 3:02 Upholstered chair
Scenario
Method | Furniture full-scale calorimeter (CBUF)
Reference | CBUF - Fire Safety of Upholstered Furniture, EC Report EUR 16477 EN, contact SP for more information.
Comment | Loose seat and back upholstered to ground Metal frame
Owner | IsPublic
1
Time (s) | HRR (kW) | SPR (m2/s) | Peak heat release (kW) | 764.5
0 | 1.325 | 0.001 | Total heat release (MJ) | 163.3
6 | 6.877 | 0.003 | Initial mass (g) | 21178
12 | 19.552 | 0.007 | Total massloss (g) | 6616
18 | 31.791 | 0.022 | Average heat of combustion (MJ/kg) | 24.68
24 | 40.682 | 0.054
30 | 50.832 | 0.103
36 | 55.986 | 0.165
42 | 53.892 | 0.133
48 | 50.459 | 0.141
54 | 52.273 | 0.149
60 | 53.141 | 0.136
66 | 54.521 | 0.183
72 | 56.786 | 0.299
78 | 58.134 | 0.243
84 | 68.316 | 0.231
90 | 71.309 | 0.212
96 | 75.427 | 0.289
102 | 84.396 | 0.25
108 | 105.806 | 0.487
114 | 154.354 | 1.215
120 | 198.188 | 1.975
126 | 217.795 | 2.493
132 | 266.521 | 3.219
138 | 321.376 | 4.072
144 | 342.053 | 4.046
150 | 353.332 | 3.667
156 | 346.508 | 3.763
162 | 330.187 | 3.744
168 | 316.776 | 3.446
174 | 279.681 | 2.776
180 | 260.297 | 2.358
186 | 227.084 | 1.912
192 | 243.516 | 1.858
198 | 245.71 | 1.759
204 | 245.848 | 1.835
210 | 250.027 | 1.525
216 | 275.144 | 1.523
222 | 284.632 | 1.665
228 | 319.98 | 1.507
234 | 400.48 | 1.65
240 | 512.008 | 2.324
246 | 635.513 | 3.083
252 | 728.385 | 3.513
258 | 751.567 | 3.913
264 | 763.648 | 3.711
270 | 764.542 | 3.46
276 | 642.659 | 2.381
282 | 594.976 | 2.139
288 | 551.827 | 2.108
294 | 543.488 | 1.797
300 | 530.593 | 1.902
306 | 487.099 | 1.571
312 | 433.778 | 1.435
318 | 412.033 | 1.185
324 | 431.926 | 1.24
330 | 404.805 | 1.276
336 | 379.027 | 1.113
342 | 377.841 | 1.017
348 | 363.193 | 0.969
354 | 346.177 | 0.89
360 | 356.344 | 0.841
366 | 331.521 | 0.896
372 | 319.313 | 0.747
378 | 312.516 | 0.681
384 | 312.635 | 0.59
390 | 299.36 | 0.579
396 | 293.534 | 0.499
402 | 289.922 | 0.455
408 | 280.526 | 0.446
414 | 269.682 | 0.463
420 | 280.813 | 0.56
426 | 251.453 | 0.508
432 | 231.333 | 0.314
438 | 221.494 | 0.27
444 | 209.437 | 0.239
450 | 198.499 | 0.21
456 | 189.776 | 0.191
462 | 170.55 | 0.158
468 | 173.752 | 0.128
474 | 174.282 | 0.124
480 | 162.017 | 0.122
486 | 163.509 | 0.109
492 | 157.446 | 0.126
498 | 154.148 | 0.124
504 | 146.136 | 0.126
510 | 148.351 | 0.141
516 | 139.288 | 0.16
522 | 130.046 | 0.105
528 | 126.712 | 0.12
534 | 120.353 | 0.091
540 | 123.977 | 0.1
546 | 121.29 | 0.125
552 | 110.45 | 0.113
558 | 101.542 | 0.11
564 | 97.641 | 0.121
570 | 95.504 | 0.111
576 | 95.912 | 0.133
582 | 95.251 | 0.107
588 | 90.316 | 0.115
594 | 88.498 | 0.096
600 | 89.564 | 0.1
606 | 85.915 | 0.108
612 | 81.35 | 0.107
618 | 78.156 | 0.108
624 | 74.379 | 0.096
630 | 72.068 | 0.099
636 | 71.636 | 0.121
642 | 69.179 | 0.088
648 | 67.084 | 0.099
654 | 65.02 | 0.084
660 | 63.705 | 0.097
666 | 62.132 | 0.102
672 | 59.717 | 0.097
678 | 58.351 | 0.098
684 | 56.306 | 0.087
690 | 56.883 | 0.075
696 | 54.945 | 0.079
702 | 53.663 | 0.068
708 | 39.772 | 0.059
714 | 39.967 | 0.049
720 | 39.862 | 0.056
726 | 39.993 | 0.054
732 | 40.375 | 0.042
738 | 35.923 | 0.025
744 | 37.095 | 0.029
750 | 34.554 | 0.03
756 | 32.535 | 0.028
762 | 32.799 | 0.016
768 | 29.611 | 0.015
774 | 28.291 | 0.014
780 | 26.395 | 0.015
786 | 26.267 | 0.015
792 | 25.893 | 0.011
798 | 25.086 | 0.009
804 | 24.422 | 0.007
810 | 21.627 | 0.006
816 | 20.48 | 0.01
822 | 18.903 | 0.011
828 | 16.663 | 0.014
834 | 17.505 | 0.014
840 | 14.444 | 0.013
846 | 12.97 | 0.015
852 | 12.297 | 0.011
858 | 13.55 | 0.02
864 | 12.34 | 0.02
870 | 10.54 | 0.016
876 | 10.602 | 0.015
882 | 9.364 | 0.017
888 | 9.498 | 0.011
894 | 9.29 | 0.011
900 | 6.627 | 0.012
906 | 6.318 | 0.009
912 | 5.638 | 0.008
918 | 5.861 | 0.006
924 | 4.842 | 0.006
930 | 4.798 | 0.007
936 | 4.937 | 0.007
942 | 4.174 | 0.005
948 | 3.01 | 0.004
954 | 1.514 | 0.006
960 | 2.793 | 0.006
966 | 2.151 | 0.006
972 | 1.4 | 0.006
978 | 2.397 | 0.004
984 | 1.5 | 0.007
990 | 0.44 | 0.006
996 | 0.119 | 0.001
1002 | 1.302 | 0.005
1008 | 0.562 | 0.005
1014 | 0 | 0.004
1020 | 0.027 | 0.005
1026 | 0 | 0.003
1032 | 0 | 0.003
1038 | 0 | 0.004
1044 | 0 | 0.004
1050 | 0 | 0.005
1056 | 0 | 0.005
1062 | 0 | 0.005
1068 | 0 | 0.004
1074 | 0 | 0.007
1080 | 0 | 0.005
1086 | 0 | 0.005
1092 | 0 | 0.009
1098 | 0 | 0.005
1104 | 0 | 0.005
1110 | 0 | 0.003
1116 | 0 | 0.004
1122 | 0 | 0.006
1128 | 0 | 0.003
1134 | 0 | 0.001
1140 | 0 | 0
1146 | 0 | 0.001