## 3-3
REFERENCE | SP DataBASE <http://www-v2.sp.se/fire/fdb>
Material1 | Fabric: 100% Cotton FR Treated
Material2 | HR Urethane Foam
Material3
Material4
Product
Object | CBUF 3:03 Upholstered chair
Scenario
Method | Furniture full-scale calorimeter (CBUF)
Reference | CBUF - Fire Safety of Upholstered Furniture, EC Report EUR 16477 EN, contact SP for more information.
Comment | Loose seat and back cushions direct onto wooden frame with arms
Owner | IsPublic
1
Time (s) | HRR (kW) | SPR (m2/s) | Peak heat release (kW) | 392.7
0 | 0 | 0 | Total heat release (MJ) | 128
6 | 8.032 | 0.003 | Initial mass (g) | 16681
12 | 21.491 | 0.011 | Total massloss (g) | 7188
18 | 28.22 | 0.022 | Average heat of combustion (MJ/kg) | 17.81
24 | 33.363 | 0.083
30 | 35.769 | 0.082
36 | 33.412 | 0.079
42 | 32.522 | 0.086
48 | 33.421 | 0.118
54 | 36.134 | 0.083
60 | 37.465 | 0.086
66 | 51.754 | 0.189
72 | 53.086 | 0.413
78 | 65.236 | 0.465
84 | 74.48 | 0.592
90 | 87.239 | 0.659
96 | 93.008 | 0.832
102 | 106.186 | 0.865
108 | 112.617 | 1.03
114 | 120.201 | 0.907
120 | 154.004 | 1.172
126 | 173.866 | 1.692
132 | 212.477 | 1.988
138 | 248.379 | 2.515
144 | 290.841 | 2.877
150 | 313.854 | 2.898
156 | 364.642 | 3.03
162 | 392.726 | 3.549
168 | 344.021 | 3.016
174 | 320.055 | 2.564
180 | 330.12 | 2.671
186 | 330.33 | 2.691
192 | 336.844 | 2.771
198 | 333.513 | 2.605
204 | 309.338 | 2.11
210 | 299.88 | 1.833
216 | 305.961 | 1.783
222 | 294.004 | 1.604
228 | 318.002 | 1.927
234 | 319.654 | 1.85
240 | 337.457 | 1.925
246 | 334.038 | 1.937
252 | 352.269 | 1.985
258 | 362.097 | 2.042
264 | 363 | 1.895
270 | 374.311 | 1.81
276 | 362.76 | 1.652
282 | 363.232 | 1.494
288 | 352.188 | 1.357
294 | 352.652 | 1.28
300 | 356.426 | 1.204
306 | 327.448 | 0.953
312 | 296.363 | 0.807
318 | 266.976 | 0.662
324 | 246.501 | 0.47
330 | 236.077 | 0.394
336 | 226.265 | 0.343
342 | 218.685 | 0.289
348 | 194.475 | 0.226
354 | 166.365 | 0.223
360 | 159.44 | 0.209
366 | 159.821 | 0.223
372 | 164.696 | 0.253
378 | 168.694 | 0.252
384 | 162.94 | 0.209
390 | 159.709 | 0.238
396 | 161.405 | 0.237
402 | 160.159 | 0.235
408 | 166.534 | 0.254
414 | 163.707 | 0.256
420 | 150.206 | 0.188
426 | 150.507 | 0.218
432 | 155.097 | 0.251
438 | 151.313 | 0.312
444 | 150.675 | 0.293
450 | 141.689 | 0.26
456 | 135.513 | 0.286
462 | 131.913 | 0.256
468 | 124.742 | 0.279
474 | 124.874 | 0.242
480 | 120.312 | 0.227
486 | 120.72 | 0.262
492 | 122.56 | 0.288
498 | 118.151 | 0.276
504 | 119.62 | 0.265
510 | 109.098 | 0.214
516 | 102.428 | 0.225
522 | 103.601 | 0.275
528 | 107.705 | 0.276
534 | 104.048 | 0.281
540 | 98.814 | 0.217
546 | 93.263 | 0.188
552 | 89.59 | 0.232
558 | 85.842 | 0.218
564 | 90.261 | 0.229
570 | 98.876 | 0.305
576 | 94.35 | 0.25
582 | 85.008 | 0.203
588 | 79.016 | 0.231
594 | 80.109 | 0.268
600 | 77.836 | 0.216
606 | 76.849 | 0.199
612 | 78.846 | 0.224
618 | 74.243 | 0.209
624 | 72.251 | 0.211
630 | 69.272 | 0.228
636 | 68.742 | 0.177
642 | 65.508 | 0.156
648 | 62.742 | 0.166
654 | 59.564 | 0.168
660 | 57.888 | 0.158
666 | 60.364 | 0.187
672 | 59.037 | 0.203
678 | 56.193 | 0.198
684 | 51.286 | 0.168
690 | 52.273 | 0.202
696 | 52.112 | 0.187
702 | 48.417 | 0.209
708 | 50.516 | 0.175
714 | 47.42 | 0.153
720 | 43.826 | 0.136
726 | 45.38 | 0.206
732 | 42.722 | 0.191
738 | 40.551 | 0.145
744 | 41.492 | 0.153
750 | 38.173 | 0.196
756 | 41.38 | 0.193
762 | 39.365 | 0.178
768 | 38.229 | 0.168
774 | 39.736 | 0.199
780 | 37.242 | 0.152
786 | 33.742 | 0.123
792 | 34.96 | 0.159
798 | 31.307 | 0.19
804 | 32.372 | 0.156
810 | 32.188 | 0.161
816 | 33.737 | 0.176
822 | 33.793 | 0.137
828 | 30.426 | 0.123
834 | 28.262 | 0.135
840 | 28.087 | 0.106
846 | 29.035 | 0.149
852 | 26.175 | 0.092
858 | 27.131 | 0.115
864 | 24.316 | 0.111
870 | 27.198 | 0.117
876 | 28.196 | 0.126
882 | 25.929 | 0.118
888 | 23.451 | 0.099
894 | 25.978 | 0.134
900 | 24.29 | 0.092
906 | 22.418 | 0.11
912 | 19.425 | 0.087
918 | 20.388 | 0.091
924 | 21.386 | 0.106
930 | 22.519 | 0.094
936 | 23.999 | 0.105
942 | 18.164 | 0.096
948 | 20.431 | 0.082
954 | 20.777 | 0.081
960 | 17.733 | 0.07
966 | 19.339 | 0.081
972 | 17.703 | 0.084
978 | 19.114 | 0.083
984 | 19.542 | 0.076
990 | 19.141 | 0.105
996 | 18.661 | 0.092
1002 | 16.683 | 0.088
1008 | 20.378 | 0.088
1014 | 17.214 | 0.07
1020 | 15.059 | 0.088
1026 | 13.138 | 0.075
1032 | 16.522 | 0.069
1038 | 16.584 | 0.084
1044 | 17.662 | 0.078
1050 | 15.433 | 0.088
1056 | 13.081 | 0.072
1062 | 12.832 | 0.092
1068 | 12.789 | 0.095
1074 | 10.95 | 0.065
1080 | 12.851 | 0.072
1086 | 11.816 | 0.104
1092 | 10.582 | 0.091
1098 | 14.65 | 0.068
1104 | 11.532 | 0.099
1110 | 11.43 | 0.077
1116 | 10.456 | 0.073
1122 | 10.479 | 0.053
1128 | 10.19 | 0.064
1134 | 10.184 | 0.07
1140 | 8.744 | 0.042
1146 | 9.683 | 0.065
1152 | 9.619 | 0.056
1158 | 9.24 | 0.069
1164 | 12.101 | 0.077
1170 | 8.274 | 0.078
1176 | 9.298 | 0.054
1182 | 10.232 | 0.073
1188 | 6.779 | 0.061
1194 | 9.172 | 0.046
1200 | 8.398 | 0.05
1206 | 5.987 | 0.049
1212 | 6.545 | 0.043
1218 | 6.872 | 0.04
1224 | 9.935 | 0.065
1230 | 8.085 | 0.052
1236 | 6.722 | 0.042
1242 | 6.187 | 0.04
1248 | 4.843 | 0.033
1254 | 4.615 | 0.025
1260 | 4.845 | 0.044
1266 | 8.192 | 0.052
1272 | 6.9 | 0.045
1278 | 6.855 | 0.035
1284 | 7.015 | 0.039
1290 | 5.16 | 0.028
1296 | 5.357 | 0.023
1302 | 5.793 | 0.025
1308 | 5.027 | 0.031
1314 | 6.01 | 0.028
1320 | 0 | 0.035
1326 | 0 | 0.03