## 3-4
REFERENCE | SP DataBASE <http://www-v2.sp.se/fire/fdb>
Material1 | Fabric: 100% Cotton FR Treated
Material2 | HR Urethane Foam
Material3
Material4
Product
Object | CBUF 3:04 Upholstered chair
Scenario
Method | Furniture full-scale calorimeter (CBUF)
Reference | CBUF - Fire Safety of Upholstered Furniture, EC Report EUR 16477 EN, contact SP for more information.
Comment | Loose seat and back cushions direct onto wooden frame with arms
Owner | IsPublic
1
Time (s) | HRR (kW) | SPR (m2/s) | Peak heat release (kW) | 265.9
0 | 5.668 | 0 | Total heat release (MJ) | 129.3
6 | 21.138 | 0.008 | Initial mass (g) | 10783
12 | 30.959 | 0.013 | Total massloss (g) | 6164
18 | 35.46 | 0.026 | Average heat of combustion (MJ/kg) | 15.13
24 | 32.434 | 0.052
30 | 32.467 | 0.042
36 | 34.598 | 0.061
42 | 35.193 | 0.058
48 | 34.394 | 0.078
54 | 35.089 | 0.081
60 | 35.442 | 0.077
66 | 34.06 | 0.067
72 | 35.87 | 0.076
78 | 36.156 | 0.102
84 | 35.004 | 0.093
90 | 40.956 | 0.09
96 | 47.633 | 0.098
102 | 50.284 | 0.092
108 | 53.735 | 0.105
114 | 59 | 0.126
120 | 53.807 | 0.256
126 | 39.845 | 0.406
132 | 32.984 | 0.447
138 | 33.942 | 0.524
144 | 35.238 | 0.471
150 | 32.496 | 0.488
156 | 37.897 | 0.54
162 | 41.453 | 0.507
168 | 44.187 | 0.386
174 | 42.626 | 0.49
180 | 40.222 | 0.358
186 | 40.783 | 0.456
192 | 43.479 | 0.461
198 | 45.56 | 0.397
204 | 46.218 | 0.485
210 | 53.319 | 0.461
216 | 51.937 | 0.585
222 | 52.726 | 0.584
228 | 56.769 | 0.598
234 | 61.593 | 0.587
240 | 73.176 | 0.516
246 | 84.197 | 0.534
252 | 109.219 | 0.478
258 | 155.792 | 0.715
264 | 168.053 | 0.759
270 | 191.956 | 0.868
276 | 215.955 | 0.999
282 | 240.737 | 1.146
288 | 238.132 | 1.166
294 | 241.99 | 1.122
300 | 229.407 | 0.991
306 | 230.99 | 0.961
312 | 239.908 | 1.02
318 | 237.95 | 1.014
324 | 245.11 | 0.982
330 | 219.421 | 0.914
336 | 189.751 | 0.605
342 | 192.417 | 0.616
348 | 208.013 | 0.752
354 | 229.272 | 0.729
360 | 232.593 | 0.7
366 | 245.077 | 0.782
372 | 241.357 | 0.661
378 | 233.041 | 0.524
384 | 225.243 | 0.564
390 | 204.15 | 0.433
396 | 209.947 | 0.457
402 | 215.833 | 0.494
408 | 208.751 | 0.464
414 | 205.244 | 0.442
420 | 196.554 | 0.478
426 | 197.954 | 0.536
432 | 215.68 | 0.604
438 | 227.299 | 0.596
444 | 227.037 | 0.592
450 | 235.047 | 0.528
456 | 230.291 | 0.646
462 | 250.737 | 0.684
468 | 245.842 | 0.521
474 | 236.809 | 0.492
480 | 246.096 | 0.457
486 | 253.898 | 0.437
492 | 265.892 | 0.416
498 | 254.518 | 0.39
504 | 236.523 | 0.325
510 | 232.151 | 0.348
516 | 229.698 | 0.282
522 | 242.953 | 0.386
528 | 239.849 | 0.323
534 | 240.593 | 0.288
540 | 230.803 | 0.273
546 | 223.023 | 0.191
552 | 220.37 | 0.188
558 | 205.666 | 0.173
564 | 213.206 | 0.188
570 | 208.293 | 0.205
576 | 209.172 | 0.214
582 | 199.074 | 0.201
588 | 197.541 | 0.199
594 | 195.68 | 0.231
600 | 187.493 | 0.194
606 | 186.527 | 0.216
612 | 189.655 | 0.239
618 | 188.322 | 0.234
624 | 177.612 | 0.218
630 | 171.134 | 0.213
636 | 157.046 | 0.194
642 | 151.572 | 0.168
648 | 149.403 | 0.159
654 | 139.301 | 0.138
660 | 132.156 | 0.143
666 | 126.704 | 0.13
672 | 125.469 | 0.118
678 | 120.372 | 0.109
684 | 127.511 | 0.145
690 | 120.689 | 0.12
696 | 108.179 | 0.093
702 | 102.587 | 0.097
708 | 101.096 | 0.098
714 | 102.52 | 0.113
720 | 103.584 | 0.103
726 | 101.613 | 0.127
732 | 94.533 | 0.125
738 | 89.191 | 0.107
744 | 87.18 | 0.111
750 | 83.415 | 0.176
756 | 78.736 | 0.123
762 | 76.16 | 0.142
768 | 81.105 | 0.143
774 | 79.99 | 0.123
780 | 77.273 | 0.117
786 | 75.108 | 0.114
792 | 77.286 | 0.115
798 | 79.022 | 0.132
804 | 75.972 | 0.119
810 | 70.367 | 0.098
816 | 71.152 | 0.112
822 | 76.072 | 0.118
828 | 81.673 | 0.124
834 | 78.887 | 0.141
840 | 76.507 | 0.112
846 | 78.475 | 0.106
852 | 78.188 | 0.109
858 | 74.424 | 0.087
864 | 70.285 | 0.079
870 | 70.61 | 0.102
876 | 67.487 | 0.091
882 | 67.091 | 0.098
888 | 68.331 | 0.11
894 | 62.169 | 0.121
900 | 59.745 | 0.093
906 | 60.615 | 0.094
912 | 58.169 | 0.112
918 | 58.283 | 0.117
924 | 53.906 | 0.137
930 | 48.576 | 0.117
936 | 47.689 | 0.149
942 | 48.368 | 0.158
948 | 48.412 | 0.172
954 | 46.01 | 0.163
960 | 43.074 | 0.161
966 | 40.236 | 0.127
972 | 43.558 | 0.125
978 | 44.203 | 0.164
984 | 40.976 | 0.11
990 | 36.453 | 0.149
996 | 37.258 | 0.122
1002 | 36.874 | 0.12
1008 | 34.425 | 0.101
1014 | 35.088 | 0.113
1020 | 33.565 | 0.119
1026 | 31.356 | 0.122
1032 | 31.726 | 0.119
1038 | 27.235 | 0.094
1044 | 25.666 | 0.084
1050 | 24.682 | 0.107
1056 | 28.679 | 0.105
1062 | 25.59 | 0.11
1068 | 25.095 | 0.105
1074 | 23.489 | 0.084
1080 | 21.647 | 0.076
1086 | 22.82 | 0.099
1092 | 19.09 | 0.09
1098 | 20.449 | 0.076
1104 | 19.514 | 0.072
1110 | 20.302 | 0.092
1116 | 17.771 | 0.053
1122 | 19.062 | 0.078
1128 | 17.307 | 0.08
1134 | 18.414 | 0.065
1140 | 16.49 | 0.077
1146 | 15.734 | 0.056
1152 | 13.31 | 0.04
1158 | 15.922 | 0.071
1164 | 15.43 | 0.055
1170 | 12.747 | 0.064
1176 | 13.369 | 0.045
1182 | 12.511 | 0.047
1188 | 14.318 | 0.063
1194 | 14.207 | 0.053
1200 | 14.17 | 0.056
1206 | 12.709 | 0.055
1212 | 13.597 | 0.067
1218 | 12.357 | 0.048
1224 | 10.798 | 0.045
1230 | 13.748 | 0.056
1236 | 10.302 | 0.029
1242 | 11.626 | 0.047
1248 | 10.121 | 0.035
1254 | 9.698 | 0.031
1260 | 10.615 | 0.038
1266 | 12.148 | 0.03
1272 | 10.073 | 0.042
1278 | 9.048 | 0.036
1284 | 8.58 | 0.027
1290 | 9.734 | 0.031
1296 | 9.145 | 0.023
1302 | 0 | 0.034
1308 | 0 | 0.027
1314 | 0 | 0.039
1320 | 25.413 | 0.108
1326 | 0 | 0.131
1332 | 0 | 0.124