## 3-5
REFERENCE | SP DataBASE <http://www-v2.sp.se/fire/fdb>
Material1 | Fabric: 100% Cotton FR Treated
Material2 | HR Urethane Foam
Material3
Material4
Product
Object | CBUF 3:05 Three seat sofa
Scenario
Method | Furniture full-scale calorimeter (CBUF)
Reference | CBUF - Fire Safety of Upholstered Furniture, EC Report EUR 16477 EN, contact SP for more information.
Comment | Loose seat and back fully upholstered to ground
Owner | IsPublic
1
Time (s) | HRR (kW) | SPR (m2/s) | Peak heat release (kW) | 1839.3
0 | 0 | 0.001 | Total heat release (MJ) | 336.3
6 | 6.848 | 0 | Initial mass (g) | 31800
12 | 20.382 | 0.007 | Total massloss (g) | 18544
18 | 26.69 | 0.007 | Average heat of combustion (MJ/kg) | 18.14
24 | 33.418 | 0.019
30 | 36.316 | 0.029
36 | 37.556 | 0.03
42 | 36.742 | 0.025
48 | 37.101 | 0.023
54 | 35.022 | 0.017
60 | 35.586 | 0.02
66 | 36.21 | 0.021
72 | 38.326 | 0.016
78 | 38.845 | 0.017
84 | 36.598 | 0.019
90 | 35.061 | 0.021
96 | 37.344 | 0.02
102 | 41.259 | 0.072
108 | 43.323 | 0.131
114 | 48.959 | 0.163
120 | 48.748 | 0.213
126 | 36.55 | 0.23
132 | 23.054 | 0.446
138 | 15.247 | 0.231
144 | 11.232 | 0.248
150 | 10.365 | 0.161
156 | 9.545 | 0.263
162 | 8.681 | 0.153
168 | 9.49 | 0.211
174 | 8.384 | 0.185
180 | 8.527 | 0.25
186 | 9.842 | 0.323
192 | 9.029 | 0.25
198 | 9.67 | 0.3
204 | 9.036 | 0.249
210 | 10.893 | 0.281
216 | 11.811 | 0.324
222 | 11.261 | 0.238
228 | 11.594 | 0.376
234 | 13.175 | 0.349
240 | 15.161 | 0.302
246 | 14.194 | 0.332
252 | 14.056 | 0.257
258 | 14.601 | 0.19
264 | 20.732 | 0.241
270 | 28.52 | 0.408
276 | 32.597 | 0.347
282 | 43.266 | 0.506
288 | 53.784 | 0.594
294 | 65.013 | 0.75
300 | 86.936 | 0.881
306 | 116.063 | 1.318
312 | 133.834 | 1.558
318 | 166.957 | 1.749
324 | 210.424 | 2.654
330 | 229.86 | 2.967
336 | 279.683 | 3.091
342 | 269.953 | 2.652
348 | 292.692 | 2.621
354 | 303.334 | 2.653
360 | 302.164 | 2.749
366 | 325.959 | 2.8
372 | 357.996 | 3.044
378 | 355.749 | 3.002
384 | 368.973 | 3.093
390 | 389.868 | 3.231
396 | 453.504 | 3.666
402 | 487.093 | 3.8
408 | 566.106 | 3.411
414 | 635.622 | 3.818
420 | 606.49 | 3.825
426 | 676.582 | 3.96
432 | 980.623 | 6.191
438 | 1107.841 | 4.993
444 | 1410.817 | 7.994
450 | 1624.628 | 10.784
456 | 1792.047 | 12.16
462 | 1839.263 | 12.947
468 | 1675.695 | 13.67
474 | 1680.538 | 13.682
480 | 1582.519 | 11.529
486 | 1470.685 | 11.278
492 | 1400.651 | 11.139
498 | 1291.204 | 10.032
504 | 1273.949 | 9.3
510 | 1266.169 | 9.727
516 | 1203.924 | 7.988
522 | 1088.582 | 6.243
528 | 1042.296 | 5.738
534 | 1009.449 | 5.762
540 | 985.905 | 4.964
546 | 894.197 | 4.154
552 | 825.273 | 3.33
558 | 758.028 | 2.763
564 | 686.156 | 2.19
570 | 622.768 | 1.908
576 | 574.828 | 1.57
582 | 523.451 | 1.205
588 | 486.11 | 0.977
594 | 451.868 | 0.889
600 | 421.481 | 0.789
606 | 391.269 | 0.656
612 | 376.089 | 0.648
618 | 367.804 | 0.632
624 | 345.786 | 0.58
630 | 323.851 | 0.55
636 | 314.344 | 0.567
642 | 300.888 | 0.575
648 | 292.83 | 0.592
654 | 280.878 | 0.537
660 | 263.58 | 0.516
666 | 256.697 | 0.515
672 | 244.52 | 0.496
678 | 237.415 | 0.484
684 | 229.386 | 0.468
690 | 220.898 | 0.423
696 | 209.628 | 0.396
702 | 208.378 | 0.415
708 | 203.236 | 0.385
714 | 205.292 | 0.431
720 | 198.193 | 0.391
726 | 189.577 | 0.373
732 | 182.874 | 0.371
738 | 181.947 | 0.422
744 | 176.438 | 0.405
750 | 171.743 | 0.433
756 | 167.089 | 0.437
762 | 159.337 | 0.352
768 | 155.13 | 0.377
774 | 150.131 | 0.369
780 | 149.773 | 0.365
786 | 148.275 | 0.406
792 | 145.944 | 0.334
798 | 146.364 | 0.371
804 | 140.645 | 0.375
810 | 133.038 | 0.372
816 | 133.879 | 0.349
822 | 131.04 | 0.353
828 | 130.268 | 0.332
834 | 128.001 | 0.321
840 | 121.226 | 0.339
846 | 121.775 | 0.333
852 | 123.08 | 0.329
858 | 121.28 | 0.342
864 | 117.735 | 0.353
870 | 114.124 | 0.295
876 | 117.875 | 0.327
882 | 114.439 | 0.352
888 | 109.346 | 0.304
894 | 109.99 | 0.362
900 | 108.085 | 0.326
906 | 108.854 | 0.302
912 | 109.059 | 0.317
918 | 109.329 | 0.298
924 | 106.639 | 0.306
930 | 101.965 | 0.286
936 | 98.624 | 0.279
942 | 105.417 | 0.284
948 | 105.626 | 0.291
954 | 102.797 | 0.289
960 | 101.423 | 0.281
966 | 102.198 | 0.283
972 | 100.217 | 0.28
978 | 100.495 | 0.277
984 | 96.631 | 0.281
990 | 96.605 | 0.263
996 | 96.126 | 0.245
1002 | 93.006 | 0.305
1008 | 94.343 | 0.264
1014 | 91.465 | 0.259
1020 | 89.26 | 0.245
1026 | 86.411 | 0.235
1032 | 86.54 | 0.238
1038 | 84.327 | 0.211
1044 | 83.126 | 0.203
1050 | 84.787 | 0.206
1056 | 82.364 | 0.231
1062 | 84.176 | 0.208
1068 | 67.72 | 0.173
1074 | 65.13 | 0.207
1080 | 66.127 | 0.18
1086 | 66.057 | 0.183
1092 | 68.88 | 0.225
1098 | 67.648 | 0.219
1104 | 67.506 | 0.209
1110 | 69.857 | 0.193
1116 | 67.695 | 0.199
1122 | 71.898 | 0.188
1128 | 71.555 | 0.185
1134 | 69.569 | 0.175
1140 | 70.501 | 0.188
1146 | 72.41 | 0.189
1152 | 68.792 | 0.183
1158 | 67.205 | 0.191
1164 | 69.269 | 0.184
1170 | 68.257 | 0.178
1176 | 70.161 | 0.173
1182 | 71.223 | 0.149
1188 | 71.974 | 0.156
1194 | 66.906 | 0.157
1200 | 66.574 | 0.152
1206 | 66.965 | 0.146
1212 | 69.396 | 0.171
1218 | 68.782 | 0.163
1224 | 69.42 | 0.148
1230 | 71.218 | 0.137
1236 | 72.23 | 0.133
1242 | 72.979 | 0.11
1248 | 69.027 | 0.123
1254 | 69.402 | 0.145
1260 | 68.34 | 0.129
1266 | 66.534 | 0.127
1272 | 67.918 | 0.123
1278 | 68.374 | 0.12
1284 | 68.335 | 0.128
1290 | 68.115 | 0.125
1296 | 68.872 | 0.117
1302 | 67.077 | 0.138
1308 | 62.101 | 0.128
1314 | 63.3 | 0.126
1320 | 64.95 | 0.136
1326 | 0 | 0.131
1332 | 0 | 0.129
1338 | 0 | 0.135