## 3-6
REFERENCE | SP DataBASE <http://www-v2.sp.se/fire/fdb>
Material1 | Fabric: 100% Cotton FR Treated
Material2 | HR Urethane Foam
Material3
Material4
Product
Object | CBUF 3:06 Upholstered chair
Scenario
Method | Furniture full-scale calorimeter (CBUF)
Reference | CBUF - Fire Safety of Upholstered Furniture, EC Report EUR 16477 EN, contact SP for more information.
Comment | Panel mounted without arms
Owner | IsPublic
1
Time (s) | HRR (kW) | SPR (m2/s) | Peak heat release (kW) | 272
0 | 1.862 | 0 | Total heat release (MJ) | 145.5
6 | 6.021 | 0 | Initial mass (g) | 11394
12 | 19.189 | 0.009 | Total massloss (g) | 6892
18 | 31.935 | 0.014 | Average heat of combustion (MJ/kg) | 21.1
24 | 38.763 | 0.034
30 | 38.888 | 0.034
36 | 40.771 | 0.036
42 | 35.313 | 0.037
48 | 31.851 | 0.029
54 | 36.166 | 0.031
60 | 37.461 | 0.031
66 | 35.665 | 0.026
72 | 38.211 | 0.03
78 | 37.889 | 0.058
84 | 36.823 | 0.072
90 | 39.551 | 0.085
96 | 45.797 | 0.098
102 | 46.744 | 0.121
108 | 50.227 | 0.144
114 | 50.492 | 0.163
120 | 53.168 | 0.193
126 | 45.438 | 0.214
132 | 29.583 | 0.312
138 | 19.729 | 0.319
144 | 16.455 | 0.256
150 | 18.396 | 0.311
156 | 24.419 | 0.281
162 | 30.973 | 0.373
168 | 34.142 | 0.571
174 | 38.889 | 0.73
180 | 47.973 | 0.617
186 | 66.837 | 0.662
192 | 87.981 | 0.664
198 | 97.81 | 0.898
204 | 138.883 | 1.542
210 | 159.868 | 2.183
216 | 162.869 | 2.239
222 | 191.862 | 2.689
228 | 231.43 | 2.835
234 | 250.366 | 3.196
240 | 266.923 | 3.136
246 | 265.718 | 2.841
252 | 271.976 | 2.562
258 | 266.377 | 2.349
264 | 258.724 | 2.434
270 | 255.155 | 2.115
276 | 246.574 | 1.938
282 | 235.95 | 1.728
288 | 245.286 | 1.873
294 | 244.529 | 1.667
300 | 252.43 | 1.674
306 | 259.692 | 1.839
312 | 258.521 | 1.485
318 | 247.039 | 1.326
324 | 233.75 | 1.16
330 | 206.248 | 0.906
336 | 205.322 | 0.747
342 | 199.651 | 0.762
348 | 196.671 | 0.671
354 | 216.51 | 0.722
360 | 235.976 | 0.82
366 | 252.454 | 0.937
372 | 247.278 | 0.917
378 | 251.451 | 0.901
384 | 253.284 | 0.949
390 | 256.576 | 0.862
396 | 242.438 | 0.685
402 | 244.049 | 0.719
408 | 241.835 | 0.721
414 | 234.22 | 0.707
420 | 243.324 | 0.717
426 | 246.863 | 0.766
432 | 242.708 | 0.757
438 | 242.644 | 0.717
444 | 228.363 | 0.711
450 | 216.202 | 0.652
456 | 215.262 | 0.575
462 | 216.189 | 0.56
468 | 200.249 | 0.605
474 | 192.431 | 0.595
480 | 206.701 | 0.574
486 | 209.239 | 0.579
492 | 193.153 | 0.54
498 | 174.755 | 0.359
504 | 173.562 | 0.351
510 | 168.208 | 0.287
516 | 164.924 | 0.276
522 | 150.739 | 0.233
528 | 139.575 | 0.21
534 | 142.466 | 0.163
540 | 137.632 | 0.156
546 | 135.89 | 0.158
552 | 132.368 | 0.201
558 | 121.982 | 0.167
564 | 125.915 | 0.191
570 | 119.414 | 0.195
576 | 117.134 | 0.172
582 | 109.791 | 0.197
588 | 108.081 | 0.155
594 | 114.063 | 0.162
600 | 113.351 | 0.157
606 | 101.373 | 0.143
612 | 99.806 | 0.117
618 | 108.361 | 0.169
624 | 121.862 | 0.197
630 | 127.647 | 0.168
636 | 146.326 | 0.175
642 | 161.149 | 0.195
648 | 165.212 | 0.202
654 | 180.527 | 0.219
660 | 175.439 | 0.131
666 | 166.853 | 0.095
672 | 152.689 | 0.074
678 | 156.905 | 0.086
684 | 152.404 | 0.099
690 | 143.094 | 0.085
696 | 150.416 | 0.09
702 | 159.612 | 0.094
708 | 150.95 | 0.085
714 | 152.329 | 0.094
720 | 146.248 | 0.086
726 | 149.829 | 0.081
732 | 146.361 | 0.082
738 | 148.26 | 0.082
744 | 142.466 | 0.088
750 | 132.426 | 0.081
756 | 131.258 | 0.073
762 | 121.943 | 0.068
768 | 120.999 | 0.06
774 | 123.37 | 0.072
780 | 121.212 | 0.072
786 | 124.308 | 0.068
792 | 120.845 | 0.064
798 | 119.256 | 0.068
804 | 108.349 | 0.073
810 | 107.033 | 0.079
816 | 108.644 | 0.096
822 | 104.569 | 0.083
828 | 105.271 | 0.091
834 | 95.965 | 0.075
840 | 107.142 | 0.082
846 | 104.048 | 0.081
852 | 93.835 | 0.071
858 | 85.652 | 0.073
864 | 87.175 | 0.079
870 | 87.864 | 0.091
876 | 79.902 | 0.094
882 | 78.918 | 0.119
888 | 79.034 | 0.125
894 | 73.841 | 0.097
900 | 72.975 | 0.101
906 | 72.213 | 0.134
912 | 69.268 | 0.137
918 | 67.638 | 0.166
924 | 66.292 | 0.182
930 | 62.543 | 0.132
936 | 59.93 | 0.123
942 | 59.546 | 0.134
948 | 61.853 | 0.151
954 | 62.351 | 0.199
960 | 58.552 | 0.151
966 | 58.395 | 0.136
972 | 56.926 | 0.151
978 | 54.508 | 0.153
984 | 50.113 | 0.146
990 | 46.636 | 0.132
996 | 45.495 | 0.114
1002 | 46.78 | 0.134
1008 | 48.459 | 0.129
1014 | 46.145 | 0.14
1020 | 46.839 | 0.137
1026 | 46.319 | 0.145
1032 | 43.783 | 0.132
1038 | 45.345 | 0.143
1044 | 46.071 | 0.137
1050 | 42.729 | 0.164
1056 | 41.165 | 0.155
1062 | 36.124 | 0.12
1068 | 35.345 | 0.09
1074 | 40.675 | 0.121
1080 | 40.854 | 0.131
1086 | 39.909 | 0.125
1092 | 40.298 | 0.137
1098 | 41.632 | 0.133
1104 | 39.776 | 0.147
1110 | 38.426 | 0.147
1116 | 37.064 | 0.106
1122 | 39.917 | 0.124
1128 | 40.731 | 0.092
1134 | 41.514 | 0.099
1140 | 39.068 | 0.113
1146 | 33.259 | 0.069
1152 | 36.016 | 0.076
1158 | 38.936 | 0.094
1164 | 39.384 | 0.105
1170 | 36.869 | 0.078
1176 | 38.983 | 0.091
1182 | 37.338 | 0.1
1188 | 36.877 | 0.095
1194 | 37.479 | 0.127
1200 | 34.403 | 0.117
1206 | 33.299 | 0.106
1212 | 33.751 | 0.075
1218 | 32.264 | 0.08
1224 | 36.999 | 0.101
1230 | 37.745 | 0.1
1236 | 36.054 | 0.09
1242 | 34.889 | 0.076
1248 | 35.335 | 0.082
1254 | 34.742 | 0.081
1260 | 34.626 | 0.088
1266 | 31.645 | 0.068
1272 | 31.231 | 0.072
1278 | 31.73 | 0.079
1284 | 33.114 | 0.091
1290 | 29.176 | 0.087
1296 | 29.521 | 0.097
1302 | 28.92 | 0.099
1308 | 28.245 | 0.073
1314 | 26.646 | 0.087
1320 | 26.071 | 0.083
1326 | 26.6 | 0.075
1332 | 0 | 0.106
1338 | 0 | 0.116