## 3-7
REFERENCE | SP DataBASE <http://www-v2.sp.se/fire/fdb>
Material1 | Fabric: 100% Cotton FR Treated
Material2
Material3
Material4
Product
Object | CBUF 3:07 Upholstered chair
Scenario
Method | Furniture full-scale calorimeter (CBUF)
Reference | CBUF - Fire Safety of Upholstered Furniture, EC Report EUR 16477 EN, contact SP for more information.
Comment | Panel mounted without arms
Owner | IsPublic
1
Time (s) | HRR (kW) | SPR (m2/s) | Peak heat release (kW) | 569
0 | 1.529 | 0 | Total heat release (MJ) | 147.2
6 | 6.706 | 0.001 | Initial mass (g) | 16750
12 | 21.805 | 0.009 | Total massloss (g) | 6940
18 | 32.192 | 0.016 | Average heat of combustion (MJ/kg) | 21.21
24 | 37.045 | 0.036
30 | 42.609 | 0.077
36 | 51.431 | 0.08
42 | 53.374 | 0.093
48 | 55.334 | 0.093
54 | 53.273 | 0.115
60 | 50.521 | 0.145
66 | 52.387 | 0.17
72 | 55.344 | 0.155
78 | 58.585 | 0.158
84 | 69.515 | 0.23
90 | 81.112 | 0.271
96 | 96.791 | 0.59
102 | 119.908 | 0.88
108 | 127.844 | 1.162
114 | 137.491 | 1.37
120 | 170.359 | 1.458
126 | 227.031 | 2.382
132 | 250.81 | 2.897
138 | 326.175 | 3.577
144 | 380.326 | 4.117
150 | 461.796 | 4.528
156 | 452.997 | 4.672
162 | 452.767 | 4.155
168 | 400.928 | 4.264
174 | 413.139 | 4.229
180 | 413.798 | 3.945
186 | 380.062 | 3.729
192 | 380.121 | 3.673
198 | 391.854 | 2.925
204 | 410.703 | 3.177
210 | 400.594 | 2.894
216 | 397.83 | 2.643
222 | 405.185 | 2.57
228 | 360.683 | 2.517
234 | 360.421 | 2.151
240 | 383.017 | 2.177
246 | 372.386 | 2.175
252 | 369.42 | 1.778
258 | 358.054 | 1.737
264 | 336.2 | 1.62
270 | 306.487 | 1.423
276 | 295.191 | 1.253
282 | 286.114 | 1.114
288 | 261.231 | 1.042
294 | 251.415 | 0.972
300 | 238.46 | 0.956
306 | 240.696 | 0.872
312 | 256.416 | 0.775
318 | 293.137 | 0.794
324 | 332.631 | 0.869
330 | 367.711 | 1.111
336 | 478.174 | 1.695
342 | 519.387 | 1.804
348 | 553.702 | 1.795
354 | 568.998 | 1.807
360 | 520.438 | 1.642
366 | 499.343 | 1.412
372 | 441.256 | 1.231
378 | 402.264 | 1.044
384 | 396.786 | 1.092
390 | 363.877 | 0.983
396 | 324.27 | 0.759
402 | 303.807 | 0.645
408 | 275.605 | 0.614
414 | 244.252 | 0.484
420 | 215.276 | 0.49
426 | 199.595 | 0.445
432 | 187.743 | 0.478
438 | 167.924 | 0.458
444 | 154.766 | 0.46
450 | 141.521 | 0.471
456 | 131.487 | 0.427
462 | 124.559 | 0.426
468 | 117.658 | 0.41
474 | 114.131 | 0.427
480 | 107.486 | 0.366
486 | 98.847 | 0.305
492 | 93.703 | 0.284
498 | 94.435 | 0.257
504 | 88.497 | 0.294
510 | 86.018 | 0.301
516 | 82.609 | 0.259
522 | 78.485 | 0.206
528 | 76.608 | 0.219
534 | 72.201 | 0.201
540 | 70.611 | 0.177
546 | 69.491 | 0.201
552 | 66.708 | 0.225
558 | 62.306 | 0.214
564 | 59.338 | 0.143
570 | 59.865 | 0.192
576 | 61.197 | 0.21
582 | 59.539 | 0.176
588 | 56.061 | 0.187
594 | 56.482 | 0.173
600 | 51.774 | 0.14
606 | 48.863 | 0.113
612 | 49.271 | 0.121
618 | 47.823 | 0.125
624 | 46.421 | 0.109
630 | 45.317 | 0.091
636 | 43.62 | 0.119
642 | 40.52 | 0.103
648 | 39.963 | 0.111
654 | 39.872 | 0.114
660 | 39.876 | 0.112
666 | 37.95 | 0.111
672 | 36.863 | 0.115
678 | 36.954 | 0.093
684 | 36.014 | 0.101
690 | 37.357 | 0.125
696 | 36.435 | 0.108
702 | 35.053 | 0.109
708 | 35.854 | 0.087
714 | 35.157 | 0.105
720 | 32.427 | 0.074
726 | 33.514 | 0.075
732 | 32.193 | 0.065
738 | 30.324 | 0.071
744 | 31.418 | 0.075
750 | 30.951 | 0.064
756 | 31.248 | 0.065
762 | 28.744 | 0.049
768 | 28.598 | 0.047
774 | 30.549 | 0.054
780 | 29.44 | 0.044
786 | 28.338 | 0.039
792 | 28.79 | 0.036
798 | 26.989 | 0.035
804 | 27.175 | 0.029
810 | 28.16 | 0.03
816 | 26.939 | 0.026
822 | 26.939 | 0.024
828 | 26.057 | 0.023
834 | 25.026 | 0.022
840 | 24.148 | 0.019
846 | 24.986 | 0.021
852 | 23.759 | 0.016
858 | 23.032 | 0.015
864 | 21.795 | 0.016
870 | 21.082 | 0.013
876 | 21.144 | 0.014
882 | 21.042 | 0.018
888 | 19.502 | 0.014
894 | 19.154 | 0.012
900 | 19.063 | 0.021
906 | 17.879 | 0.013
912 | 18.258 | 0.01
918 | 17.745 | 0.012
924 | 17.265 | 0.01
930 | 16.821 | 0.01
936 | 17.046 | 0.011
942 | 15.995 | 0.012
948 | 15.082 | 0.01
954 | 14.144 | 0.008
960 | 13.819 | 0.008
966 | 12.865 | 0.01
972 | 11.815 | 0.01
978 | 11.508 | 0.008
984 | 10.477 | 0.008
990 | 9.963 | 0.01
996 | 10.438 | 0.01
1002 | 9.101 | 0.007
1008 | 8.253 | 0.008
1014 | 8.361 | 0.007
1020 | 7.531 | 0.005
1026 | 6.385 | 0.007
1032 | 6.68 | 0.007
1038 | 6.188 | 0.005
1044 | 5.707 | 0.006
1050 | 6.684 | 0.007
1056 | 5.22 | 0.006
1062 | 4.76 | 0.007
1068 | 3.962 | 0.01
1074 | 4.848 | 0.01
1080 | 4.981 | 0.008
1086 | 4.757 | 0.01
1092 | 4.067 | 0.01
1098 | 3.513 | 0.01
1104 | 3.717 | 0.007
1110 | 2.974 | 0.004
1116 | 2.179 | 0.006
1122 | 2.748 | 0.007
1128 | 1.979 | 0.009
1134 | 1.131 | 0.008
1140 | 1.914 | 0.006
1146 | 0.806 | 0.007
1152 | 0.808 | 0.007
1158 | 0 | 0.004
1164 | 0 | 0.006
1170 | 0.166 | 0.012
1176 | 0.62 | 0.006
1182 | 0.173 | 0.008
1188 | 0.279 | 0.011
1194 | 0.059 | 0.007
1200 | 0.057 | 0.009
1206 | 0 | 0.003
1212 | 0 | 0.005
1218 | 0 | 0.005
1224 | 0 | 0.004
1230 | 0 | 0.005
1236 | 0 | 0.006
1242 | 0 | 0.005
1248 | 0 | 0.004