## 3-8
REFERENCE | SP DataBASE <http://www-v2.sp.se/fire/fdb>
Material1 | Fabric: 100% Cotton FR Treated
Material2 | HR Urethane Foam
Material3
Material4
Product
Object | CBUF 3:08 Upholstered chair
Scenario
Method | Furniture full-scale calorimeter (CBUF)
Reference | CBUF - Fire Safety of Upholstered Furniture, EC Report EUR 16477 EN, contact SP for more information.
Comment | Panel upholstery without arms high back
Owner | IsPublic
1
Time (s) | HRR (kW) | SPR (m2/s) | Peak heat release (kW) | 322.1
0 | 3.08 | 0 | Total heat release (MJ) | 163
6 | 7.531 | 0 | Initial mass (g) | 13196
12 | 24.906 | 0.011 | Total massloss (g) | 6822
18 | 35.074 | 0.015 | Average heat of combustion (MJ/kg) | 23.89
24 | 38.998 | 0.044
30 | 36.776 | 0.042
36 | 37.187 | 0.047
42 | 31.692 | 0.043
48 | 38.159 | 0.045
54 | 37.963 | 0.059
60 | 40.139 | 0.078
66 | 42.466 | 0.102
72 | 41.693 | 0.118
78 | 44.133 | 0.17
84 | 45.127 | 0.159
90 | 48.681 | 0.187
96 | 47.682 | 0.168
102 | 50.627 | 0.234
108 | 51.649 | 0.186
114 | 67.853 | 0.31
120 | 82.719 | 0.36
126 | 96.331 | 0.567
132 | 86.592 | 0.551
138 | 79.189 | 0.53
144 | 96.332 | 0.737
150 | 106.636 | 0.939
156 | 143.268 | 1.55
162 | 200.594 | 2.258
168 | 213.72 | 2.191
174 | 227.387 | 2.271
180 | 268.128 | 2.959
186 | 306.562 | 3.526
192 | 309.421 | 3.296
198 | 304.455 | 2.847
204 | 314.361 | 3.058
210 | 309.854 | 2.899
216 | 322.068 | 2.743
222 | 300.018 | 2.389
228 | 304.976 | 2.458
234 | 290.168 | 1.862
240 | 312.417 | 2.231
246 | 310.216 | 2.164
252 | 309.913 | 1.944
258 | 280.624 | 1.965
264 | 301.159 | 1.742
270 | 302.432 | 1.803
276 | 307.627 | 1.556
282 | 294.602 | 1.507
288 | 271.784 | 1.276
294 | 246.887 | 0.994
300 | 254.855 | 1.078
306 | 231.227 | 0.908
312 | 229.78 | 0.841
318 | 240.342 | 0.925
324 | 254.383 | 0.932
330 | 254.132 | 0.929
336 | 259.906 | 0.935
342 | 285.13 | 0.838
348 | 290.174 | 0.919
354 | 287.538 | 0.971
360 | 279.775 | 0.851
366 | 274.098 | 0.767
372 | 271.49 | 0.756
378 | 253.543 | 0.689
384 | 261.563 | 0.799
390 | 251.137 | 0.701
396 | 261.838 | 0.712
402 | 261.744 | 0.703
408 | 262.593 | 0.719
414 | 266.222 | 0.646
420 | 251.149 | 0.6
426 | 246.794 | 0.646
432 | 245.368 | 0.599
438 | 237.815 | 0.572
444 | 244.762 | 0.566
450 | 237.668 | 0.591
456 | 223.024 | 0.522
462 | 235.522 | 0.561
468 | 233.176 | 0.532
474 | 225.56 | 0.514
480 | 211.074 | 0.462
486 | 187.436 | 0.343
492 | 182.162 | 0.36
498 | 182.87 | 0.304
504 | 190.065 | 0.329
510 | 176.897 | 0.304
516 | 161.714 | 0.268
522 | 152.829 | 0.218
528 | 151.163 | 0.234
534 | 147.725 | 0.22
540 | 140.524 | 0.238
546 | 129.255 | 0.208
552 | 114.037 | 0.182
558 | 123.041 | 0.205
564 | 124.883 | 0.214
570 | 110.261 | 0.18
576 | 107.359 | 0.138
582 | 108.552 | 0.152
588 | 116.263 | 0.166
594 | 111.534 | 0.163
600 | 107.456 | 0.141
606 | 105.715 | 0.126
612 | 97.229 | 0.121
618 | 94.459 | 0.122
624 | 100.661 | 0.125
630 | 94.273 | 0.115
636 | 94.511 | 0.124
642 | 96.839 | 0.129
648 | 107.924 | 0.187
654 | 106.227 | 0.184
660 | 117.853 | 0.216
666 | 128.219 | 0.219
672 | 128.691 | 0.242
678 | 126.787 | 0.201
684 | 147.607 | 0.253
690 | 143.777 | 0.232
696 | 148.507 | 0.164
702 | 148.553 | 0.129
708 | 149.4 | 0.097
714 | 142.329 | 0.123
720 | 136.402 | 0.111
726 | 127.413 | 0.092
732 | 125.41 | 0.099
738 | 130.807 | 0.117
744 | 138.876 | 0.121
750 | 134.72 | 0.12
756 | 134.062 | 0.096
762 | 139.534 | 0.087
768 | 125.127 | 0.074
774 | 113.154 | 0.069
780 | 115.53 | 0.063
786 | 116.683 | 0.076
792 | 108.951 | 0.061
798 | 112.963 | 0.066
804 | 105.098 | 0.071
810 | 100.955 | 0.088
816 | 101.709 | 0.086
822 | 98.749 | 0.081
828 | 90.196 | 0.062
834 | 94.729 | 0.077
840 | 87.735 | 0.094
846 | 85.645 | 0.084
852 | 90.481 | 0.088
858 | 93.67 | 0.103
864 | 91.064 | 0.093
870 | 88.334 | 0.121
876 | 84.386 | 0.101
882 | 77.676 | 0.103
888 | 72.075 | 0.119
894 | 75.581 | 0.134
900 | 83.139 | 0.147
906 | 79.451 | 0.143
912 | 73.022 | 0.137
918 | 66.433 | 0.152
924 | 66.047 | 0.15
930 | 66.439 | 0.14
936 | 69.836 | 0.155
942 | 67.324 | 0.15
948 | 64.272 | 0.151
954 | 70.955 | 0.229
960 | 66.528 | 0.19
966 | 66.61 | 0.195
972 | 62.966 | 0.172
978 | 56.504 | 0.157
984 | 54.907 | 0.191
990 | 53.731 | 0.181
996 | 50.044 | 0.179
1002 | 48.582 | 0.155
1008 | 48.782 | 0.145
1014 | 45.198 | 0.144
1020 | 42.45 | 0.147
1026 | 42.555 | 0.126
1032 | 44.811 | 0.146
1038 | 49.795 | 0.156
1044 | 44.755 | 0.141
1050 | 43.028 | 0.102
1056 | 41.593 | 0.131
1062 | 38.633 | 0.105
1068 | 39.84 | 0.127
1074 | 39.202 | 0.095
1080 | 38.914 | 0.13
1086 | 38.158 | 0.11
1092 | 36.552 | 0.103
1098 | 38.053 | 0.092
1104 | 37.878 | 0.112
1110 | 36.875 | 0.095
1116 | 35.375 | 0.096
1122 | 38.055 | 0.091
1128 | 38.842 | 0.094
1134 | 36.885 | 0.105
1140 | 38.276 | 0.109
1146 | 36.693 | 0.096
1152 | 35.885 | 0.069
1158 | 37.076 | 0.073
1164 | 34.961 | 0.078
1170 | 33.529 | 0.102
1176 | 35.821 | 0.124
1182 | 32.804 | 0.077
1188 | 34.888 | 0.115
1194 | 36.035 | 0.078
1200 | 32.511 | 0.061
1206 | 28.878 | 0.065
1212 | 29.895 | 0.061
1218 | 34.501 | 0.084
1224 | 33.793 | 0.098
1230 | 30.791 | 0.067
1236 | 27.77 | 0.081
1242 | 28.304 | 0.054
1248 | 28.367 | 0.053
1254 | 27.866 | 0.052
1260 | 26.799 | 0.057
1266 | 26.587 | 0.041
1272 | 29.576 | 0.062
1278 | 29.395 | 0.057
1284 | 27.809 | 0.054
1290 | 27.549 | 0.042
1296 | 27.007 | 0.042
1302 | 26.015 | 0.03
1308 | 24.295 | 0.036
1314 | 0 | 0.037
1320 | 0 | 0.035
1326 | 0 | 0.035
1332 | 0 | 0.106
1338 | 0 | 0.116