## 3-9
REFERENCE | SP DataBASE <http://www-v2.sp.se/fire/fdb>
Material1 | Fabric: 100% Cotton FR Treated
Material2 | HR Urethane Foam
Material3
Material4
Product
Object | CBUF 3:09 Upholstered chair
Scenario
Method | Furniture full-scale calorimeter (CBUF)
Reference | CBUF - Fire Safety of Upholstered Furniture, EC Report EUR 16477 EN, contact SP for more information.
Comment | Panel upholstered without arms high back buttoned
Owner | IsPublic
1
Time (s) | HRR (kW) | SPR (m2/s) | Peak heat release (kW) | 322.8
0 | 1.026 | 0 | Total heat release (MJ) | 182.8
6 | 11.697 | 0 | Initial mass (g) | 13406
12 | 22.999 | 0.005 | Total massloss (g) | 8468
18 | 31.012 | 0.008 | Average heat of combustion (MJ/kg) | 21.58
24 | 38.561 | 0.02
30 | 42.061 | 0.036
36 | 42.539 | 0.058
42 | 42.14 | 0.038
48 | 38.164 | 0.032
54 | 36.76 | 0.029
60 | 39.134 | 0.033
66 | 40.806 | 0.028
72 | 43.01 | 0.039
78 | 44.519 | 0.078
84 | 49.247 | 0.122
90 | 51.992 | 0.125
96 | 55.221 | 0.196
102 | 59.707 | 0.215
108 | 63.414 | 0.276
114 | 67.422 | 0.26
120 | 69.117 | 0.303
126 | 57.708 | 0.318
132 | 41.386 | 0.69
138 | 35.68 | 0.717
144 | 40.724 | 0.781
150 | 58.777 | 0.665
156 | 92.304 | 1.023
162 | 127.272 | 1.377
168 | 156.072 | 1.561
174 | 184.49 | 2.227
180 | 202.825 | 2.115
186 | 229.121 | 2.509
192 | 268.92 | 2.865
198 | 287.758 | 3.116
204 | 315.152 | 3.155
210 | 321.407 | 2.739
216 | 309.205 | 2.726
222 | 322.831 | 2.627
228 | 317.691 | 2.527
234 | 303.97 | 2.218
240 | 299.404 | 2.191
246 | 296.964 | 1.939
252 | 290.746 | 1.816
258 | 300.737 | 1.672
264 | 277.622 | 1.511
270 | 284.525 | 1.538
276 | 295.106 | 1.683
282 | 300.501 | 1.666
288 | 299.424 | 1.65
294 | 313.42 | 1.7
300 | 304.572 | 1.397
306 | 285.975 | 1.206
312 | 279.768 | 1.307
318 | 294.172 | 1.172
324 | 285.47 | 1.088
330 | 280.893 | 0.885
336 | 294.156 | 0.962
342 | 286.724 | 1.053
348 | 305.611 | 1.021
354 | 291.069 | 0.87
360 | 292.565 | 0.961
366 | 286.526 | 0.876
372 | 271.98 | 0.812
378 | 263.357 | 0.744
384 | 274.875 | 0.903
390 | 278.095 | 0.771
396 | 293.464 | 0.889
402 | 267.335 | 0.658
408 | 264.561 | 0.646
414 | 252.149 | 0.574
420 | 255.656 | 0.561
426 | 254.448 | 0.633
432 | 248.766 | 0.556
438 | 231.74 | 0.492
444 | 238.859 | 0.405
450 | 241.928 | 0.452
456 | 224.83 | 0.443
462 | 216.357 | 0.379
468 | 217.16 | 0.321
474 | 209.734 | 0.285
480 | 204.988 | 0.262
486 | 198.145 | 0.271
492 | 195.013 | 0.256
498 | 182.279 | 0.277
504 | 173.48 | 0.269
510 | 189.809 | 0.294
516 | 190.753 | 0.282
522 | 180.914 | 0.267
528 | 178.99 | 0.234
534 | 173.798 | 0.239
540 | 172.531 | 0.237
546 | 171.395 | 0.236
552 | 167.499 | 0.205
558 | 163.479 | 0.236
564 | 170.481 | 0.255
570 | 155.65 | 0.257
576 | 154.914 | 0.252
582 | 153.149 | 0.239
588 | 153.671 | 0.243
594 | 150.05 | 0.241
600 | 147.427 | 0.281
606 | 146.429 | 0.297
612 | 143.909 | 0.292
618 | 148.103 | 0.303
624 | 140.966 | 0.263
630 | 155.256 | 0.252
636 | 150.452 | 0.234
642 | 149.315 | 0.218
648 | 144.794 | 0.175
654 | 145.781 | 0.209
660 | 169.348 | 0.254
666 | 164.624 | 0.225
672 | 161.476 | 0.2
678 | 163.088 | 0.186
684 | 181.965 | 0.213
690 | 174.163 | 0.198
696 | 185.255 | 0.214
702 | 181.088 | 0.199
708 | 184.233 | 0.222
714 | 201.288 | 0.223
720 | 199.534 | 0.207
726 | 212.181 | 0.186
732 | 196.813 | 0.138
738 | 187.313 | 0.121
744 | 199.472 | 0.115
750 | 195.301 | 0.106
756 | 175.727 | 0.077
762 | 164.867 | 0.075
768 | 162.084 | 0.083
774 | 165.953 | 0.073
780 | 174.225 | 0.09
786 | 167.532 | 0.093
792 | 153.663 | 0.079
798 | 148.161 | 0.068
804 | 134.159 | 0.06
810 | 131.75 | 0.066
816 | 142.934 | 0.074
822 | 139.459 | 0.067
828 | 137.317 | 0.066
834 | 132.644 | 0.055
840 | 126.072 | 0.051
846 | 123.325 | 0.045
852 | 119.403 | 0.057
858 | 115.786 | 0.063
864 | 117.006 | 0.06
870 | 127.05 | 0.07
876 | 122.753 | 0.064
882 | 117.039 | 0.067
888 | 113.248 | 0.083
894 | 106.841 | 0.093
900 | 104.234 | 0.095
906 | 102.3 | 0.129
912 | 99.889 | 0.145
918 | 98.022 | 0.139
924 | 94.633 | 0.146
930 | 86.727 | 0.144
936 | 83.562 | 0.123
942 | 88.017 | 0.123
948 | 90.272 | 0.151
954 | 84.264 | 0.132
960 | 77.261 | 0.11
966 | 69.344 | 0.137
972 | 74.277 | 0.146
978 | 69.213 | 0.123
984 | 66.18 | 0.123
990 | 68.977 | 0.132
996 | 74.958 | 0.153
1002 | 69.178 | 0.14
1008 | 65.255 | 0.126
1014 | 62.893 | 0.118
1020 | 59.023 | 0.123
1026 | 57.454 | 0.109
1032 | 59.19 | 0.145
1038 | 60.153 | 0.145
1044 | 55.611 | 0.133
1050 | 52.412 | 0.11
1056 | 52.109 | 0.12
1062 | 49.902 | 0.125
1068 | 51.967 | 0.125
1074 | 50.019 | 0.156
1080 | 48.14 | 0.105
1086 | 47.282 | 0.127
1092 | 49.044 | 0.121
1098 | 52.001 | 0.123
1104 | 48.772 | 0.132
1110 | 46.898 | 0.123
1116 | 43.774 | 0.119
1122 | 40.246 | 0.117
1128 | 40.275 | 0.111
1134 | 42.947 | 0.118
1140 | 44.142 | 0.115
1146 | 46.341 | 0.14
1152 | 43.319 | 0.128
1158 | 43.046 | 0.115
1164 | 40.631 | 0.116
1170 | 40.285 | 0.157
1176 | 41.538 | 0.177
1182 | 39.382 | 0.15
1188 | 39.863 | 0.175
1194 | 37.27 | 0.162
1200 | 34.908 | 0.153
1206 | 37.546 | 0.138
1212 | 33.978 | 0.144
1218 | 32.531 | 0.164
1224 | 32.986 | 0.142
1230 | 33.192 | 0.132
1236 | 35.52 | 0.156
1242 | 36.316 | 0.154
1248 | 34.195 | 0.147
1254 | 31.236 | 0.118
1260 | 28.837 | 0.098
1266 | 28.28 | 0.102
1272 | 27.953 | 0.122
1278 | 28.075 | 0.123
1284 | 28.579 | 0.135
1290 | 27.998 | 0.1
1296 | 26.158 | 0.122
1302 | 24.377 | 0.098
1308 | 28.149 | 0.124
1314 | 23.622 | 0.099
1320 | 25.54 | 0.084
1326 | 25.413 | 0.108
1332 | 0 | 0.131
1338 | 0 | 0.124