## 3-10
REFERENCE | SP DataBASE <http://www-v2.sp.se/fire/fdb>
Material1 | Fabric: 100% Cotton FR Treated
Material2 | HR Urethane Foam
Material3
Material4
Product
Object | CBUF 3:10 Upholstered chair
Scenario
Method | Furniture full-scale calorimeter (CBUF)
Reference | CBUF - Fire Safety of Upholstered Furniture, EC Report EUR 16477 EN, contact SP for more information.
Comment | Loose seat and back shows wood legs
Owner | IsPublic
1
Time (s) | HRR (kW) | SPR (m2/s) | Peak heat release (kW) | 482.1
0 | 2.233 | 0 | Total heat release (MJ) | 155.2
6 | 9.765 | 0 | Initial mass (g) | 16714
12 | 19.089 | 0.006 | Total massloss (g) | 7764
18 | 33.335 | 0.012 | Average heat of combustion (MJ/kg) | 19.99
24 | 44.549 | 0.044
30 | 47.699 | 0.063
36 | 57.911 | 0.101
42 | 70.771 | 0.21
48 | 67.583 | 0.174
54 | 53.5 | 0.17
60 | 51.727 | 0.155
66 | 52.371 | 0.175
72 | 56.068 | 0.159
78 | 63.008 | 0.231
84 | 61.789 | 0.295
90 | 76.936 | 0.312
96 | 85.897 | 0.51
102 | 105.477 | 0.603
108 | 148.238 | 1.18
114 | 170.437 | 1.445
120 | 178.721 | 1.396
126 | 198.426 | 1.865
132 | 235.695 | 2.356
138 | 289.181 | 2.823
144 | 308.837 | 3.036
150 | 386.933 | 3.732
156 | 397.829 | 3.896
162 | 405.511 | 3.652
168 | 393.724 | 3.856
174 | 392.801 | 3.607
180 | 372.927 | 3.553
186 | 337.195 | 2.963
192 | 331.875 | 2.628
198 | 325.725 | 2.46
204 | 306.568 | 2.168
210 | 293.506 | 2.084
216 | 305.664 | 2.079
222 | 305.793 | 1.993
228 | 281.818 | 1.649
234 | 273.921 | 1.551
240 | 260.456 | 1.45
246 | 261.744 | 1.482
252 | 274.795 | 1.404
258 | 282.298 | 1.484
264 | 269.239 | 1.419
270 | 290.495 | 1.433
276 | 302.787 | 1.494
282 | 298.693 | 1.334
288 | 299.196 | 1.306
294 | 284.72 | 1.15
300 | 277.703 | 1.08
306 | 277.909 | 1.056
312 | 284.737 | 0.991
318 | 269.111 | 0.999
324 | 253.81 | 0.922
330 | 289.531 | 0.882
336 | 342.099 | 1.101
342 | 397.129 | 1.274
348 | 404.803 | 1.278
354 | 460.39 | 1.46
360 | 464.854 | 1.255
366 | 482.052 | 1.415
372 | 472.336 | 1.283
378 | 447.381 | 1.206
384 | 418.915 | 1.096
390 | 406.207 | 1.024
396 | 380.725 | 0.909
402 | 365.031 | 0.866
408 | 344.927 | 0.831
414 | 333.358 | 0.735
420 | 321.576 | 0.741
426 | 314.195 | 0.732
432 | 284.588 | 0.613
438 | 260.951 | 0.523
444 | 249.13 | 0.477
450 | 224.382 | 0.394
456 | 216.057 | 0.391
462 | 191.006 | 0.374
468 | 171.851 | 0.378
474 | 166.584 | 0.384
480 | 150.513 | 0.374
486 | 149.312 | 0.448
492 | 137.333 | 0.426
498 | 126.897 | 0.417
504 | 116.171 | 0.396
510 | 109.066 | 0.397
516 | 107.457 | 0.379
522 | 103.534 | 0.341
528 | 99.756 | 0.344
534 | 94.842 | 0.32
540 | 93.607 | 0.27
546 | 91.615 | 0.258
552 | 84.754 | 0.256
558 | 81.816 | 0.237
564 | 80.171 | 0.218
570 | 78.843 | 0.203
576 | 77.771 | 0.222
582 | 77.763 | 0.244
588 | 73.766 | 0.188
594 | 71.645 | 0.176
600 | 67.643 | 0.178
606 | 70.818 | 0.173
612 | 70.3 | 0.174
618 | 67.302 | 0.163
624 | 67.612 | 0.159
630 | 68.558 | 0.176
636 | 62.461 | 0.155
642 | 63.572 | 0.141
648 | 63.071 | 0.156
654 | 59.71 | 0.142
660 | 56.025 | 0.113
666 | 59.203 | 0.129
672 | 55.809 | 0.125
678 | 56.712 | 0.136
684 | 53.912 | 0.113
690 | 53.621 | 0.12
696 | 53.225 | 0.126
702 | 51.951 | 0.15
708 | 48.976 | 0.13
714 | 48.027 | 0.115
720 | 43.661 | 0.104
726 | 42.491 | 0.098
732 | 42.247 | 0.092
738 | 41.957 | 0.108
744 | 42.431 | 0.109
750 | 40.606 | 0.091
756 | 41.007 | 0.087
762 | 41.32 | 0.09
768 | 41.048 | 0.084
774 | 38.827 | 0.077
780 | 38.578 | 0.08
786 | 36.897 | 0.081
792 | 36.738 | 0.062
798 | 33.145 | 0.052
804 | 36.234 | 0.057
810 | 37.632 | 0.058
816 | 33.909 | 0.057
822 | 35.223 | 0.059
828 | 33.377 | 0.057
834 | 31.546 | 0.051
840 | 33.984 | 0.044
846 | 31.86 | 0.057
852 | 29.869 | 0.051
858 | 31.41 | 0.061
864 | 30.312 | 0.062
870 | 29.734 | 0.05
876 | 28.626 | 0.058
882 | 28.086 | 0.048
888 | 29.54 | 0.041
894 | 29.439 | 0.06
900 | 27.648 | 0.052
906 | 29.896 | 0.048
912 | 29.823 | 0.052
918 | 28.694 | 0.05
924 | 25.808 | 0.041
930 | 24.857 | 0.034
936 | 26.708 | 0.037
942 | 25.482 | 0.04
948 | 25.794 | 0.048
954 | 23.632 | 0.045
960 | 23.906 | 0.049
966 | 25.469 | 0.055
972 | 21.505 | 0.038
978 | 22.205 | 0.044
984 | 23.617 | 0.042
990 | 25.476 | 0.046
996 | 22.888 | 0.047
1002 | 22.851 | 0.042
1008 | 22.69 | 0.049
1014 | 21.092 | 0.035
1020 | 21.497 | 0.036
1026 | 22.04 | 0.035
1032 | 22.153 | 0.044
1038 | 20.698 | 0.045
1044 | 20.764 | 0.036
1050 | 21.277 | 0.036
1056 | 19.963 | 0.038
1062 | 18.674 | 0.033
1068 | 21.203 | 0.031
1074 | 21.415 | 0.037
1080 | 19.789 | 0.032
1086 | 18.066 | 0.031
1092 | 18.599 | 0.025
1098 | 18.273 | 0.026
1104 | 16.506 | 0.024
1110 | 18.383 | 0.026
1116 | 19.264 | 0.029
1122 | 18.278 | 0.024
1128 | 18.058 | 0.024
1134 | 17.69 | 0.022
1140 | 17.602 | 0.019
1146 | 18.198 | 0.019
1152 | 17.857 | 0.02
1158 | 16.944 | 0.016
1164 | 16.764 | 0.017
1170 | 17.178 | 0.017
1176 | 16.204 | 0.016
1182 | 17.486 | 0.016
1188 | 15.486 | 0.015
1194 | 16.709 | 0.017
1200 | 15.128 | 0.018
1206 | 15.754 | 0.015
1212 | 14.663 | 0.014
1218 | 15.995 | 0.014
1224 | 18.363 | 0.013
1230 | 16.211 | 0.016
1236 | 14.812 | 0.015
1242 | 14.111 | 0.012
1248 | 15.106 | 0.014
1254 | 15.312 | 0.015
1260 | 14.279 | 0.013
1266 | 15.509 | 0.015
1272 | 15.351 | 0.015
1278 | 15.923 | 0.015
1284 | 14.044 | 0.012
1290 | 13.294 | 0.011
1296 | 13.902 | 0.01
1302 | 15.598 | 0.012
1308 | 14.363 | 0.012
1314 | 12.86 | 0.01
1320 | 12.401 | 0.011
1326 | 11.516 | 0.012
1332 | 0 | 0.01
1338 | 0 | 0.013