## 3-11
REFERENCE | SP DataBASE <http://www-v2.sp.se/fire/fdb>
Material1 | Fabric: 100% Polyester FR Treated
Material2 | HR Urethane Foam
Material3
Material4
Product
Object | CBUF 3:11 Upholstered chair
Scenario
Method | Furniture full-scale calorimeter (CBUF)
Reference | CBUF - Fire Safety of Upholstered Furniture, EC Report EUR 16477 EN, contact SP for more information.
Comment | Loose seat and back fully upholstered to ground
Owner | IsPublic
1
Time (s) | HRR (kW) | SPR (m2/s) | Peak heat release (kW) | 837.5
0 | 7.149 | 0.003 | Total heat release (MJ) | 219.9
6 | 20.129 | 0.01 | Initial mass (g) | 17492
12 | 27.68 | 0.029 | Total massloss (g) | 10772
18 | 31.831 | 0.072 | Average heat of combustion (MJ/kg) | 12.57
24 | 39.977 | 0.109
30 | 47.231 | 0.229
36 | 55.857 | 0.291
42 | 65.429 | 0.384
48 | 77.604 | 0.518
54 | 99.409 | 0.737
60 | 114.179 | 0.954
66 | 120.65 | 1.293
72 | 128.184 | 1.369
78 | 139.411 | 1.703
84 | 149.465 | 1.77
90 | 161.643 | 2.073
96 | 177.547 | 2.307
102 | 184.979 | 2.519
108 | 190.208 | 2.444
114 | 201.53 | 2.446
120 | 194.883 | 2.157
126 | 183.614 | 2.158
132 | 180.461 | 1.403
138 | 180.383 | 1.767
144 | 230.436 | 2.567
150 | 291.647 | 3.863
156 | 329.715 | 4.266
162 | 385.096 | 5.17
168 | 444.222 | 5.116
174 | 565.574 | 6.854
180 | 592.059 | 7.095
186 | 667.606 | 7.357
192 | 831.09 | 8.699
198 | 837.465 | 8.405
204 | 753.651 | 7.087
210 | 742.879 | 6.645
216 | 693.898 | 6.319
222 | 653.543 | 5.71
228 | 670.719 | 5.268
234 | 653.297 | 5.398
240 | 642.05 | 5.06
246 | 631.645 | 4.598
252 | 612.158 | 4.437
258 | 542.125 | 3.869
264 | 525.472 | 3.618
270 | 512.044 | 3.649
276 | 492.195 | 3.192
282 | 462.006 | 2.892
288 | 416.905 | 2.342
294 | 385.715 | 2.134
300 | 399.111 | 1.99
306 | 361.953 | 1.744
312 | 361.253 | 1.669
318 | 327.744 | 1.394
324 | 300.777 | 1.19
330 | 290.428 | 1.164
336 | 267.054 | 1.106
342 | 252.018 | 0.932
348 | 246.847 | 0.882
354 | 243.568 | 0.99
360 | 233.246 | 0.95
366 | 222.304 | 0.929
372 | 210.582 | 0.969
378 | 205.556 | 0.937
384 | 208.457 | 0.946
390 | 199.49 | 0.85
396 | 190.522 | 0.846
402 | 182.114 | 0.833
408 | 172.852 | 0.865
414 | 171.85 | 0.863
420 | 171.893 | 0.826
426 | 166.899 | 0.839
432 | 152.739 | 0.728
438 | 147.466 | 0.743
444 | 141.745 | 0.681
450 | 142.004 | 0.694
456 | 141.9 | 0.722
462 | 137.723 | 0.678
468 | 137.273 | 0.617
474 | 137.948 | 0.616
480 | 139.562 | 0.651
486 | 134.345 | 0.591
492 | 131.869 | 0.586
498 | 125.307 | 0.494
504 | 132.759 | 0.608
510 | 135.99 | 0.524
516 | 135.443 | 0.529
522 | 131.267 | 0.492
528 | 132.359 | 0.485
534 | 133.869 | 0.444
540 | 133.635 | 0.46
546 | 138.112 | 0.443
552 | 137.361 | 0.439
558 | 134.341 | 0.42
564 | 130.927 | 0.409
570 | 133.779 | 0.462
576 | 134.019 | 0.427
582 | 131.146 | 0.43
588 | 120.894 | 0.372
594 | 115.876 | 0.352
600 | 112.556 | 0.296
606 | 111.76 | 0.313
612 | 116.077 | 0.317
618 | 116.282 | 0.318
624 | 114.03 | 0.306
630 | 109.463 | 0.295
636 | 114.112 | 0.429
642 | 116.485 | 0.366
648 | 118.389 | 0.336
654 | 115.375 | 0.33
660 | 108.068 | 0.352
666 | 108.386 | 0.276
672 | 113.258 | 0.358
678 | 109.646 | 0.326
684 | 107.923 | 0.307
690 | 114.387 | 0.333
696 | 107.359 | 0.284
702 | 103.715 | 0.239
708 | 102.858 | 0.25
714 | 106.333 | 0.294
720 | 111.756 | 0.312
726 | 109.862 | 0.328
732 | 100.862 | 0.239
738 | 104.463 | 0.248
744 | 105.608 | 0.258
750 | 106.699 | 0.251
756 | 116.188 | 0.3
762 | 114.683 | 0.271
768 | 102.481 | 0.241
774 | 99.214 | 0.222
780 | 104.234 | 0.237
786 | 106.914 | 0.236
792 | 103.358 | 0.257
798 | 101.58 | 0.198
804 | 108.509 | 0.26
810 | 102.792 | 0.214
816 | 101.415 | 0.203
822 | 100.971 | 0.218
828 | 100.887 | 0.218
834 | 101.871 | 0.23
840 | 102.77 | 0.262
846 | 102.649 | 0.23
852 | 100.727 | 0.225
858 | 101.854 | 0.178
864 | 98.488 | 0.177
870 | 94.875 | 0.198
876 | 99.143 | 0.21
882 | 98.749 | 0.199
888 | 94.883 | 0.198
894 | 94.251 | 0.199
900 | 99.36 | 0.211
906 | 96.278 | 0.195
912 | 92.589 | 0.201
918 | 90.055 | 0.213
924 | 91.938 | 0.201
930 | 93.232 | 0.205
936 | 93.575 | 0.219
942 | 88.148 | 0.216
948 | 86.335 | 0.22
954 | 84.069 | 0.175
960 | 86.131 | 0.228
966 | 82.458 | 0.216
972 | 77.372 | 0.159
978 | 77.909 | 0.18
984 | 73.136 | 0.169
990 | 75.035 | 0.201
996 | 77.526 | 0.199
1002 | 80.601 | 0.228
1008 | 79.046 | 0.26
1014 | 74.36 | 0.273
1020 | 69.399 | 0.189
1026 | 61.933 | 0.171
1032 | 62.149 | 0.158
1038 | 68.611 | 0.19
1044 | 68.297 | 0.216
1050 | 62.553 | 0.176
1056 | 62.543 | 0.169
1062 | 62.384 | 0.174
1068 | 63.284 | 0.212
1074 | 61.706 | 0.202
1080 | 61.29 | 0.253
1086 | 58.785 | 0.175
1092 | 57.057 | 0.225
1098 | 53.805 | 0.164
1104 | 61.357 | 0.208
1110 | 65.926 | 0.192
1116 | 63.895 | 0.199
1122 | 54.967 | 0.181
1128 | 54.891 | 0.163
1134 | 60.218 | 0.174
1140 | 63.9 | 0.17
1146 | 60.671 | 0.168
1152 | 61.01 | 0.14
1158 | 63.36 | 0.166
1164 | 63.257 | 0.152
1170 | 61.923 | 0.149
1176 | 60.216 | 0.145
1182 | 62.044 | 0.138
1188 | 61.721 | 0.13
1194 | 64.334 | 0.172
1200 | 59.433 | 0.122
1206 | 61.985 | 0.144
1212 | 66.769 | 0.16
1218 | 63.92 | 0.125
1224 | 61.758 | 0.153
1230 | 67.618 | 0.15
1236 | 73.159 | 0.18
1242 | 67.386 | 0.164
1248 | 64.901 | 0.149
1254 | 71.425 | 0.144
1260 | 76.204 | 0.167
1266 | 75.428 | 0.176
1272 | 79.154 | 0.173
1278 | 77.741 | 0.192
1284 | 70.186 | 0.15
1290 | 74.649 | 0.157
1296 | 81.451 | 0.189
1302 | 79.005 | 0.166
1308 | 0 | 0.139
1314 | 0 | 0.146
1320 | 0 | 0.119
1326 | 0 | 0.129
1332 | 0 | 0.135