## 3-12
REFERENCE | SP DataBASE <http://www-v2.sp.se/fire/fdb>
Material1 | Fabric: 100% Polyester FR Treated
Material2 | Interliner: Polyester Wadding
Material3 | HR Urethane Foam
Material4
Product
Object
Scenario | CBUF 3:12 Three seat sofa
Method
Reference | Furniture full-scale calorimeter (CBUF)
Comment | CBUF - Fire Safety of Upholstered Furniture, EC Report EUR 16477 EN, contact SP for more information.
Owner | IsPublic
Loose seat and back fully upholstered to ground
Time (s) | HRR (kW) | SPR (m2/s) | Peak heat release (kW) | 1439.9
0 | 0 | 0 | Total heat release (MJ) | 437.4
6 | 7.053 | 0 | Initial mass (g) | 32006
12 | 20.026 | 0.004 | Total massloss (g) | 18550
18 | 24.969 | 0.019 | Average heat of combustion (MJ/kg) | 23.58
24 | 37.856 | 0.065
30 | 44.466 | 0.158
36 | 48.315 | 0.22
42 | 51.663 | 0.269
48 | 56.306 | 0.308
54 | 58.986 | 0.454
60 | 80.827 | 0.614
66 | 95.983 | 1.191
72 | 107.715 | 0.973
78 | 123.611 | 1.498
84 | 142.203 | 1.684
90 | 148.371 | 2.072
96 | 173.596 | 2.391
102 | 184.456 | 2.271
108 | 199.014 | 2.888
114 | 215.029 | 2.647
120 | 232.567 | 2.769
126 | 212.754 | 3.013
132 | 197.458 | 2.229
138 | 196.56 | 2.202
144 | 209.69 | 2.314
150 | 343.721 | 4.201
156 | 548.274 | 8.61
162 | 642.997 | 9.672
168 | 690.457 | 10.881
174 | 900.096 | 11.833
180 | 1112.078 | 16.014
186 | 1236.452 | 16.796
192 | 1336.187 | 17.78
198 | 1357.041 | 17.569
204 | 1317.458 | 17.012
210 | 1340.853 | 16.905
216 | 1395.516 | 17.931
222 | 1374.599 | 16.991
228 | 1433.223 | 16.339
234 | 1421.362 | 17.445
240 | 1439.945 | 17.292
246 | 1387.202 | 16.549
252 | 1383.02 | 15.528
258 | 1300.518 | 14.87
264 | 1285.574 | 13.664
270 | 1310.674 | 13.829
276 | 1185.695 | 13.048
282 | 1211.919 | 12.136
288 | 1198.333 | 12.466
294 | 1144.733 | 10.648
300 | 1079.959 | 9.373
306 | 1001.967 | 8.355
312 | 931.403 | 7.487
318 | 842.82 | 5.858
324 | 754.893 | 4.833
330 | 687.869 | 4.007
336 | 624.855 | 3.668
342 | 575.197 | 3.268
348 | 538.085 | 2.947
354 | 495.724 | 2.474
360 | 470.399 | 2.3
366 | 449.971 | 2.258
372 | 421.571 | 2.082
378 | 404.181 | 2.168
384 | 387.788 | 2.025
390 | 380.812 | 2.057
396 | 364.555 | 2.025
402 | 353.815 | 1.86
408 | 348.01 | 1.932
414 | 338.709 | 1.839
420 | 331.614 | 1.813
426 | 334.445 | 1.869
432 | 327.938 | 1.768
438 | 322.213 | 1.744
444 | 315.69 | 1.765
450 | 318.484 | 1.815
456 | 304.38 | 1.757
462 | 297.198 | 1.65
468 | 299.781 | 1.746
474 | 289.646 | 1.617
480 | 287.299 | 1.684
486 | 277.095 | 1.54
492 | 274.432 | 1.582
498 | 262.369 | 1.506
504 | 259.367 | 1.404
510 | 259.966 | 1.423
516 | 251.031 | 1.399
522 | 249.863 | 1.369
528 | 238.967 | 1.278
534 | 241.007 | 1.305
540 | 235.386 | 1.337
546 | 239.306 | 1.371
552 | 243.19 | 1.378
558 | 239.889 | 1.37
564 | 230.878 | 1.254
570 | 224.368 | 1.1
576 | 226.708 | 1.095
582 | 224.718 | 1.023
588 | 219.316 | 1.006
594 | 221.325 | 1.124
600 | 218.836 | 1.067
606 | 221.836 | 1.008
612 | 221.698 | 0.943
618 | 222.779 | 0.944
624 | 226.904 | 0.8
630 | 216.495 | 0.717
636 | 230.565 | 0.707
642 | 222.226 | 0.678
648 | 232.027 | 0.658
654 | 234.998 | 0.666
660 | 228.416 | 0.685
666 | 229.361 | 0.646
672 | 225.202 | 0.619
678 | 229.015 | 0.606
684 | 229.151 | 0.626
690 | 229.449 | 0.622
696 | 231.105 | 0.642
702 | 228.483 | 0.604
708 | 225.616 | 0.62
714 | 223.37 | 0.573
720 | 226.44 | 0.545
726 | 229.911 | 0.588
732 | 219.387 | 0.566
738 | 217.757 | 0.563
744 | 216.232 | 0.547
750 | 212.32 | 0.525
756 | 215.237 | 0.526
762 | 210.475 | 0.479
768 | 207.677 | 0.527
774 | 211.445 | 0.5
780 | 212.877 | 0.494
786 | 213.726 | 0.478
792 | 207.104 | 0.453
798 | 209.307 | 0.513
804 | 208.746 | 0.479
810 | 206.824 | 0.493
816 | 210.394 | 0.493
822 | 204.668 | 0.47
828 | 202.93 | 0.491
834 | 202.313 | 0.46
840 | 207.062 | 0.496
846 | 201.845 | 0.471
852 | 196.74 | 0.44
858 | 200.188 | 0.458
864 | 198.64 | 0.444
870 | 188.747 | 0.43
876 | 188.269 | 0.417
882 | 192.167 | 0.423
888 | 189.925 | 0.448
894 | 185.98 | 0.425
900 | 187.518 | 0.404
906 | 189.212 | 0.438
912 | 182.827 | 0.47
918 | 181.224 | 0.438
924 | 176.686 | 0.423
930 | 176.718 | 0.418
936 | 173.389 | 0.419
942 | 176.83 | 0.412
948 | 173.041 | 0.355
954 | 165.886 | 0.355
960 | 169.845 | 0.347
966 | 166.891 | 0.323
972 | 168.394 | 0.323
978 | 164.487 | 0.308
984 | 165.527 | 0.301
990 | 164.452 | 0.355
996 | 161.959 | 0.344
1002 | 164.179 | 0.312
1008 | 161.663 | 0.313
1014 | 154.937 | 0.286
1020 | 156.856 | 0.33
1026 | 157.668 | 0.295
1032 | 154.944 | 0.301
1038 | 155.999 | 0.329
1044 | 153.158 | 0.289
1050 | 150.719 | 0.309
1056 | 152.622 | 0.304
1062 | 150.863 | 0.281
1068 | 151.474 | 0.273
1074 | 150.39 | 0.255
1080 | 152.168 | 0.257
1086 | 154.368 | 0.262
1092 | 152.072 | 0.244
1098 | 148.28 | 0.26
1104 | 152.612 | 0.25
1110 | 152.796 | 0.238
1116 | 149.833 | 0.237
1122 | 151.223 | 0.23
1128 | 149.586 | 0.234
1134 | 148.292 | 0.236
1140 | 149.456 | 0.236
1146 | 147.518 | 0.239
1152 | 150.037 | 0.224
1158 | 150.554 | 0.248
1164 | 140.847 | 0.229
1170 | 142.689 | 0.245
1176 | 143.378 | 0.224
1182 | 141.433 | 0.224
1188 | 139.984 | 0.218
1194 | 140.454 | 0.241
1200 | 136.217 | 0.215
1206 | 140.671 | 0.212
1212 | 137.657 | 0.209
1218 | 139.984 | 0.22
1224 | 138.79 | 0.221
1230 | 137.534 | 0.221
1236 | 133.813 | 0.213
1242 | 135.802 | 0.228
1248 | 137.998 | 0.221
1254 | 138.74 | 0.217
1260 | 136.365 | 0.203
1266 | 134.541 | 0.218
1272 | 136.373 | 0.219
1278 | 136.044 | 0.215
1284 | 133.791 | 0.215
1290 | 136.213 | 0.219
1296 | 131.984 | 0.21
1302 | 131.893 | 0.229
1308 | 137.451 | 0.238
1314 | 0 | 0.223
1320 | 0 | 0.228
1326 | 0 | 0.215
1332 | 0 | 0.129
1338 | 0 | 0.135