## 3-13
REFERENCE | SP DataBASE <http://www-v2.sp.se/fire/fdb>
Material1 | Fabric: 100% Polyester FR Treated
Material2 | HR Urethane Foam
Material3
Material4
Product
Object | CBUF 3:13 Upholstered chair
Scenario
Method | Furniture full-scale calorimeter (CBUF)
Reference | CBUF - Fire Safety of Upholstered Furniture, EC Report EUR 16477 EN, contact SP for more information.
Comment | Panel mounted without arms
Owner | IsPublic
1
Time (s) | HRR (kW) | SPR (m2/s) | Peak heat release (kW) | 235.1
0 | 3.49 | 0 | Total heat release (MJ) | 138.9
6 | 15.515 | 0.01 | Initial mass (g) | 11173
12 | 24.426 | 0.039 | Total massloss (g) | 6708
18 | 31.809 | 0.093 | Average heat of combustion (MJ/kg) | 17.89
24 | 37.951 | 0.116
30 | 43.981 | 0.186
36 | 44.988 | 0.267
42 | 51.645 | 0.349
48 | 56.252 | 0.455
54 | 70.356 | 0.595
60 | 81.635 | 0.706
66 | 87.627 | 0.838
72 | 97.347 | 0.959
78 | 105.702 | 1.089
84 | 116.869 | 1.097
90 | 125.169 | 1.299
96 | 136.14 | 1.39
102 | 143.877 | 1.464
108 | 155.643 | 1.945
114 | 187.986 | 2.498
120 | 221.399 | 3.081
126 | 223.645 | 3.588
132 | 231.79 | 3.399
138 | 235.056 | 3.453
144 | 221.712 | 2.981
150 | 223.048 | 2.61
156 | 223.178 | 2.577
162 | 219.385 | 2.438
168 | 198.354 | 2.121
174 | 171.548 | 1.737
180 | 161.44 | 1.46
186 | 148.686 | 1.208
192 | 124.741 | 1.059
198 | 115.064 | 0.749
204 | 111.344 | 0.693
210 | 107.913 | 0.571
216 | 100.594 | 0.549
222 | 97.267 | 0.409
228 | 87.22 | 0.316
234 | 80.195 | 0.288
240 | 81.144 | 0.291
246 | 78.74 | 0.274
252 | 72.873 | 0.218
258 | 68.661 | 0.217
264 | 69.611 | 0.227
270 | 74.922 | 0.228
276 | 76.164 | 0.211
282 | 80.875 | 0.205
288 | 80.065 | 0.232
294 | 83.527 | 0.225
300 | 90.042 | 0.244
306 | 95.829 | 0.307
312 | 104.065 | 0.367
318 | 115.692 | 0.454
324 | 142.012 | 0.593
330 | 149.599 | 0.572
336 | 160.679 | 0.572
342 | 165.326 | 0.606
348 | 173.602 | 0.644
354 | 189.159 | 0.632
360 | 196.177 | 0.633
366 | 202.363 | 0.649
372 | 206.036 | 0.652
378 | 207.03 | 0.633
384 | 207.243 | 0.624
390 | 201.939 | 0.556
396 | 181.911 | 0.542
402 | 169.322 | 0.483
408 | 173.713 | 0.431
414 | 172.33 | 0.434
420 | 175.442 | 0.389
426 | 173.965 | 0.443
432 | 166.719 | 0.375
438 | 155.181 | 0.306
444 | 148.622 | 0.294
450 | 153.184 | 0.332
456 | 157.893 | 0.311
462 | 151.097 | 0.282
468 | 143.906 | 0.294
474 | 141.276 | 0.273
480 | 145.305 | 0.281
486 | 139.041 | 0.261
492 | 130.032 | 0.246
498 | 135.678 | 0.219
504 | 142.5 | 0.235
510 | 127.949 | 0.187
516 | 123.947 | 0.163
522 | 123.791 | 0.152
528 | 124.928 | 0.162
534 | 122.306 | 0.171
540 | 119.104 | 0.13
546 | 118.387 | 0.14
552 | 121.906 | 0.109
558 | 107.45 | 0.11
564 | 111.288 | 0.086
570 | 112.328 | 0.087
576 | 123.426 | 0.106
582 | 124.202 | 0.102
588 | 134.861 | 0.141
594 | 135.562 | 0.148
600 | 137.988 | 0.125
606 | 144.085 | 0.172
612 | 150.911 | 0.225
618 | 169.083 | 0.292
624 | 174.136 | 0.332
630 | 171.826 | 0.388
636 | 177.887 | 0.377
642 | 209.154 | 0.476
648 | 201.58 | 0.443
654 | 191.099 | 0.332
660 | 173.875 | 0.264
666 | 162.531 | 0.196
672 | 156.096 | 0.175
678 | 152.816 | 0.147
684 | 150.404 | 0.149
690 | 149.38 | 0.13
696 | 140.787 | 0.132
702 | 151.218 | 0.169
708 | 145.914 | 0.143
714 | 142.397 | 0.129
720 | 138.574 | 0.125
726 | 139.155 | 0.154
732 | 137.159 | 0.153
738 | 135.371 | 0.136
744 | 127.216 | 0.139
750 | 127.203 | 0.146
756 | 139.953 | 0.187
762 | 134.96 | 0.164
768 | 129.008 | 0.163
774 | 125.137 | 0.167
780 | 125.682 | 0.17
786 | 122.788 | 0.182
792 | 113.486 | 0.141
798 | 115.276 | 0.149
804 | 114.422 | 0.172
810 | 120.42 | 0.163
816 | 123.055 | 0.215
822 | 121.55 | 0.197
828 | 115.011 | 0.186
834 | 112.467 | 0.175
840 | 109.911 | 0.164
846 | 108.191 | 0.155
852 | 100.386 | 0.138
858 | 94.226 | 0.147
864 | 98.261 | 0.159
870 | 100.222 | 0.148
876 | 102.12 | 0.198
882 | 90.409 | 0.152
888 | 84.76 | 0.135
894 | 78.879 | 0.155
900 | 81.642 | 0.13
906 | 85.329 | 0.175
912 | 79.532 | 0.147
918 | 81.539 | 0.155
924 | 87.94 | 0.158
930 | 85.324 | 0.154
936 | 84.175 | 0.168
942 | 77.746 | 0.157
948 | 74.961 | 0.137
954 | 76.369 | 0.171
960 | 70.669 | 0.15
966 | 70.681 | 0.157
972 | 74.91 | 0.179
978 | 64.611 | 0.177
984 | 65.461 | 0.182
990 | 66.575 | 0.194
996 | 64.15 | 0.18
1002 | 68.423 | 0.192
1008 | 60.541 | 0.153
1014 | 58.966 | 0.205
1020 | 57.447 | 0.172
1026 | 62.713 | 0.185
1032 | 59.616 | 0.231
1038 | 59.069 | 0.22
1044 | 57.545 | 0.272
1050 | 55.727 | 0.257
1056 | 51.047 | 0.258
1062 | 49.654 | 0.213
1068 | 50.968 | 0.183
1074 | 53.336 | 0.241
1080 | 48.391 | 0.237
1086 | 49.222 | 0.202
1092 | 49.198 | 0.212
1098 | 47.511 | 0.194
1104 | 44.081 | 0.241
1110 | 41.662 | 0.249
1116 | 40.664 | 0.19
1122 | 41.082 | 0.19
1128 | 40.245 | 0.236
1134 | 38.905 | 0.226
1140 | 40.037 | 0.177
1146 | 40.657 | 0.208
1152 | 36.883 | 0.167
1158 | 37.58 | 0.183
1164 | 37.951 | 0.155
1170 | 34.729 | 0.179
1176 | 32.724 | 0.177
1182 | 32.832 | 0.172
1188 | 34.168 | 0.176
1194 | 31.871 | 0.157
1200 | 33.952 | 0.124
1206 | 32.511 | 0.152
1212 | 32.764 | 0.146
1218 | 36.416 | 0.132
1224 | 31.932 | 0.141
1230 | 29.033 | 0.132
1236 | 28.602 | 0.125
1242 | 29.361 | 0.1
1248 | 26.363 | 0.118
1254 | 25.573 | 0.097
1260 | 28.222 | 0.096
1266 | 27.843 | 0.112
1272 | 24.138 | 0.101
1278 | 22.548 | 0.104
1284 | 25.406 | 0.131
1290 | 21.437 | 0.101
1296 | 19.371 | 0.102
1302 | 20.749 | 0.089
1308 | 0 | 0.082
1314 | 0 | 0.09
1320 | 0 | 0.09
1326 | 0 | 0.01
1332 | 0 | 0.013